## Metadata
Number | Material | Type | Country | City | Loc_System | Date | Test | Label | Site | Temperature | pH | pe | Eh | mu | Fe+2 | Cu+2 | Zn+2 | Al+3 | Mn+2 | Ni+2 | CrO4-2 | Na+ | K+ | Mg+2 | Ca+2 | MoO4-2 | HPO4-2 | Cl- | SO4-2 | NO3- | HCO3- | O2 | EC_M | C(-4)
1 | Galvanized carbon steel/plastic | Cool | Netherlands | Amsterdam | Amst_AkzoNobel_K Verteilung in Stahl; verz. C-stahl; Feuerverzinkte Teile?; Übergabesysteme Kunststoff (nicht in Betrieb); Pressfittings? | 1970-01-01 01:01 | P7 | 2 | 66 | 23 | 8.3 | -3.669111 | -0.216 | 0.00523732 | 4.995971e-05 | 2.580808e-05 | 3.211991e-06 | 4.077094e-07 | 5.910299e-06 | 1.109332e-07 | 2.110824e-08 | 0.002079255 | 0.0001104916 | 0.0003678256 | 0.0006981386 | 0 | 0 | 0.001974727 | 0.0004791797 | 3.870968e-06 | 0.0003605564 | 4.375e-07 | 690.4 | 10.4
2 | Galvanized carbon steel/plastic | Cool | Netherlands | Amsterdam | Amst_AkzoNobel sekundär kühl 8.Stock_Cool strenge Farben-Vergabe | 1970-01-01 01:01 | P44.1 | 2 | 42 | 22.81 | 9.56 | -0.6999589 | -0.041 | 0.00373114 | 0 | 7.525257e-07 | 0 | 4.773907e-08 | 1.268703e-07 | 5.378836e-08 | 0 | 0.002341555 | 0.0001084454 | 0.0001987245 | 5.913469e-05 | 0 | 0 | 0.00328322 | 6.246096e-06 | 8.064516e-06 | 0.0002497673 | 8.5625e-07 | 477.35 | 14.96
3 | Galvanized carbon steel/plastic | Heat | Netherlands | Amsterdam | Amst_Ak_Hot _Verteilung in Stahl; verz. C-Stahl; Feuerverzinkte Teile?; Übergabesysteme Kunststoff? (noch nicht in Betrieb); Pressfittings? | 1970-01-01 01:01 | P8 | 3 | 64 | 18.8 | 7.91 | -0.7869667 | -0.046 | 0.00553758 | 2.220432e-05 | 1.369087e-05 | 4.083818e-05 | 6.226835e-06 | 1.227384e-05 | 7.789685e-07 | 2.560899e-07 | 0.002022707 | 0.0001051205 | 0.000381403 | 0.0008318778 | 0 | 0 | 0.001971906 | 0.0004790756 | 3.387097e-06 | 0.0004398789 | 1.034375e-05 | 651 | 14.84
4 | Galvanized Steel_A | Cool | Germany | Berlin | Ber_UBA_K_Haus 2019, Kühl P3. Berlin Marienfelde, Schichauweg PP-Matte; verz. C-Stahl | 1970-01-01 01:01 | P3 | 1 | 24 | 13.7 | 8.6 | -0.5738387 | -0.032 | 0.00349981 | 3.223207e-05 | 4.72099e-06 | 1.070664e-05 | 3.706449e-06 | 1.456187e-06 | 1.022268e-06 | 1.029921e-07 | 0.0009569794 | 7.417259e-05 | 0.0002633203 | 0.0008483457 | 0 | 1.562837e-08 | 0.0002820636 | 1.041016e-05 | 1.612903e-08 | 8.194464e-05 | 1.25e-06 | 270.9808 | 13.4
5 | Galvanized Steel_A | Cool | Germany | Berlin | Ber_UBA_K PP-Matte; verz. C-Stahl | 1970-01-01 01:01 | P20 | 2 | 25 | 18.81 | 9.27 | -4.864311 | -0.281 | 0.00183727 | 1.611604e-06 | 0 | 0 | 0 | 1.820234e-07 | 5.111342e-07 | 5.149606e-08 | 0.0007829832 | 3.964397e-05 | 0.0002003703 | 0.000370278 | 0 | 1.041891e-08 | 0.0003455279 | 4.590881e-06 | 1.612903e-08 | 0.0001032503 | 6.875e-07 | 282.45 | 14.13
6 | Galvanized Steel_A | Cool | Germany | Berlin | Ber_UBA_K PP-Matte; verz. C-Stahl | 1970-01-01 01:01 | P60 | 1 | 26 | 12.9 | 8.7 | -3 | -0.17 | 0.0022966 | 1.616922e-05 | 1.423111e-07 | 2.138269e-06 | 2.581412e-06 | 1.663941e-06 | 7.134302e-07 | 5.853146e-08 | 0.0006678498 | 7.960254e-05 | 0.0001554042 | 0.0004770231 | 0 | 0 | 0.0002820636 | 1.041016e-05 | 8.064516e-09 | 8.194464e-05 | 6.25e-07 | 198.5588 | 10
7 | Galvanized Steel_A | Heat | Germany | Berlin | Ber_UBA_Hot Haus 2019,Vor P2 | 1970-01-01 01:01 |  | 1 | 69 | 24.6 | 9.3 | 2.718395 | 0.161 | 0.00108281 | 1.790671e-06 | 3.147326e-06 | 3.059039e-06 | 3.706449e-06 | 1.820234e-09 | 1.703781e-09 | 0 | 0.0004784897 | 4.603816e-05 | 7.817322e-05 | 0.0001796497 | 0 | 1.041891e-08 | 0.0002820636 | 2.082032e-06 | 0 | 3.277786e-05 | 1.25e-05 | 112.5 | 11.1
8 | Galvanized Steel_A | Heat | Germany | Berlin | Ber_UBA_Hot | 1970-01-01 01:01 | P19 | 1 | 18 | 48.3 | 9.14 | 1.459099 | 0.093 | 0.00120666 | 0 | 0 | 0 | 0 | 0 | 0 | 0 | 0.0003392927 | 1.841526e-05 | 5.924707e-05 | 0.000370278 | 0 | 0 | 2.377796e-05 | 0 | 0 | 7.211129e-05 | 5.3125e-07 | 202.02 | 11.5
9 | Galvanized Steel_A | Heat | Germany | Berlin | Ber_UBA_Hot | 1970-01-01 01:01 | P62 | 1 | 21 | 30.9 | 9.3 | 2 | 0.121 | 0.000821195 | 1.612982e-06 | 1.460454e-07 | 6.418224e-07 | 3.620266e-06 | 1.701868e-07 | 7.651534e-07 | 6.665316e-08 | 0.0003471247 | 2.627628e-05 | 4.720575e-05 | 0.0001385049 | 0 | 0 | 0.0002820636 | 1.041016e-06 | 1.612903e-08 | 1.638893e-05 | 3.125e-07 | 150 | 7
10 | Galvanized Steel_A | COMBI | Germany | Berlin | Ber_BMUB1_Sotta_Feed cooling ceilings HVAC system_Vorlauf Kühldecken Sotta | 1970-01-01 01:01 | P31 | 3 | 22 | 37.16 | 7.33 | 0.9382419 | 0.058 | 0.0357446 | 1.719044e-05 | 3.257483e-05 | 6.118079e-07 | 8.524833e-05 | 3.775165e-07 | 5.751964e-08 | 1.098411e-08 | 0.006698856 | 0.0002910635 | 0.0003702942 | 0.002495134 | 0.0007702506 | 0.0001025221 | 2.820636e-05 | 1.041016e-06 | 1.612903e-06 | 0.002510784 | 9.65e-07 | 3286.16 | 1389
11 | Galvanized Steel_U | Cool | Germany | Berlin | Ber_BMUB2_ Cool | 1970-01-01 01:01 | P32 | 2 | 23 | 6.67 | 9.3 | -3.7088 | -0.206 | 0.00133361 | 5.372012e-07 | 2.815283e-07 | 0 | 1.48258e-06 | 3.993593e-07 | 6.375547e-09 | 1.291006e-09 | 0.0005332985 | 6.445342e-05 | 0.0001123226 | 0.0001566944 | 9.71251e-08 | 0 | 0.0006007954 | 0 | 0 | 0.0002604201 | 1.4971875e-06 | 124.55 | 5.107
12 | Galvanized Steel_U | Cool | Germany | Berlin | Ber_BMUB2_Cool | 1970-01-01 01:01 | P61 | 2 | 52 | 12 | 9.3 | -7.077183 | -0.4 | 0.00180455 | 2.378906e-06 | 8.462987e-07 | 2.405052e-07 | 4.348332e-06 | 6.441358e-07 | 8.731436e-07 | 7.892729e-08 | 0.0004982586 | 6.855824e-05 | 0.0001241432 | 0.0001784756 | 2.428127e-05 | 0 | 0.0005641272 | 1.041016e-06 | 1.612903e-06 | 0.0001638893 | 1.25e-05 | 185.566 | 12
13 | Galvanized Steel_U | Heat | Germany | Berlin | Ber_BMUB3_Heis_Statische Heizung Passivhaus | 1970-01-01 01:01 | P33 | 1 | 17 | 41.09 | 8.62 | -3.117178 | -0.194 | 0.00229828 | 7.162682e-07 | 6.249016e-07 | 0 | 1.48258e-06 | 1.914886e-07 | 2.998654e-08 | 2.040789e-09 | 0.001040063 | 0.0001478336 | 0.0001715696 | 0.0001873846 | 0 | 0 | 0.001435704 | 0 | 0 | 0.0003830093 | 7.4125e-07 | 492.53 | 9.144
14 | Galvanized Steel_U | COMBI | Germany | Berlin | Ber_BMU_S_H | 1970-01-01 01:01 | P63 | 2 | 50 | 14 | 9 | -3 | -0.171 | 0.00519012 | 1.506932e-05 | 3.540742e-05 | 1.040685e-06 | 8.216827e-05 | 0 | 0 | 0 | 0.0007138197 | 0.0001921369 | 0.0003517301 | 0.001616835 | 2.428127e-05 | 8.528922e-05 | 0.0009872225 | 1.041016e-06 | 1.612903e-06 | 0.0001966671 | 3.125e-07 | 482.4402 | 120
15 | Galvanized Steel_I | Heat | Germany | Berlin | Ber_BMI_K2_H | 1970-01-01 01:01 | P34 | 3 | 14 | 32.84 | 6.44 | -1.222273 | -0.074 | 0.0665581 | 0.002198585 | 3.882227e-06 | 2.141328e-06 | 4.151223e-05 | 1.929448e-05 | 1.037602e-07 | 2.109794e-09 | 0.007963809 | 0.0001033301 | 0.0001382432 | 0.0006936474 | 0.0003720862 | 4.521808e-05 | 5.641272e-05 | 3.123048e-06 | 1.612903e-06 | 0.0006073737 | 7.25e-07 | 2055.75 | 2952
16 | Galvanized Steel_I | Heat | Germany | Berlin | Ber_BMI_K3_H | 1970-01-01 01:01 | P35 | 3 | 15 | 37.8 | 6.9 | -2.2224 | -0.137 | 0.0672824 | 0.001895246 | 0 | 1.52952e-06 | 3.187546e-05 | 1.729222e-05 | 1.414138e-08 | 1.132913e-09 | 0.007464005 | 0.0001053762 | 0.000136186 | 0.0006789261 | 0.0002991939 | 3.250701e-05 | 5.641272e-05 | 3.123048e-06 | 1.612903e-06 | 0.0005310013 | 5e-07 | 2168.9 | 2968
17 | Galvanized Steel_I | Heat | Germany | Berlin | Ber_BMI_K9_H | 1970-01-01 01:01 | P36 | 3 | 16 | 15.65 | 8.85 | -3.610888 | -0.207 | 0.0119821 | 1.593697e-05 | 2.344758e-07 | 0 | 0.0001034099 | 1.255597e-06 | 5.615661e-09 | 4.11814e-10 | 0.006904607 | 0.0001583201 | 0.0001851471 | 0.0005174909 | 0.0009352661 | 0.0001093986 | 5.641272e-05 | 3.123048e-06 | 1.612903e-06 | 0.0002977868 | 1.088125e-06 | 1068.19 | 130.3
18 | Galvanized Steel_I | Heat | Germany | Berlin | Ber_BMI 8_H | 1970-01-01 01:01 | P37 | 3 | 13 | 29.49 | 5.47 | 2.448533 | 0.147 | 0.0260405 | 0.00285415 | 4.248891e-06 | 3.961456e-05 | 5.559674e-06 | 1.528996e-05 | 1.783858e-05 | 7.317591e-08 | 0.00490017 | 9.386669e-05 | 7.899609e-05 | 0.0003418334 | 4.322067e-05 | 4.167565e-06 | 5.641272e-05 | 3.123048e-06 | 1.612903e-06 | 0.0001729032 | 1.7725e-06 | 1440.73 | 1251
19 | Galvanized Steel_I | Heat | Germany | Berlin | Ber_BMI 4_H_BMI 4.OG Damen WC Putzraum | 1970-01-01 01:01 | P38 | 3 | 11 | 34.17 | 7.36 | 4.572981 | 0.279 | 0.00606312 | 1.790671e-07 | 3.493532e-05 | 2.32487e-05 | 8.895478e-06 | 1.146747e-05 | 1.557767e-05 | 2.193732e-09 | 0.003087999 | 0.0004250857 | 0.0006183913 | 0.001007535 | 7.891414e-05 | 1.260689e-05 | 5.641272e-05 | 3.123048e-06 | 1.612903e-06 | 0.001060364 | 0.0001707065625 | 1120.32 | 110.4
20 | Galvanized Steel_I | Heat | Germany | Berlin | Ber_BMI 5_H | 1970-01-01 01:01 | P39.1 | 3 | 12 | 34.93 | 8.19 | 4.287987 | 0.262 | 0.00607783 | 5.372012e-07 | 1.070091e-05 | 3.364943e-06 | 8.524833e-06 | 1.077942e-06 | 4.143595e-06 | 1.722543e-08 | 0.003036235 | 0.0003061538 | 0.0004069122 | 0.00119991 | 7.070707e-05 | 8.230941e-06 | 5.641272e-05 | 3.123048e-06 | 1.612903e-06 | 0.001093305 | 0.000204970625 | 1175.75 | 9.373
21 | Galvanized Steel_B | Cool | Germany | Bielefeld | Biele_K Bielefeld Zentrale Rücklauf Kühl | 1970-01-01 01:01 | P53 | 3 | 40 | 13.3 | 7.6 | -2.189542 | -0.124 | 0.0191396 | 0.009648133 | 0 | 0 | 2.335063e-05 | 6.38902e-08 | 0 | 0 | 0.005844969 | 0.005197708 | 4.937256e-05 | 0.0006262788 | 0 | 0.0001210678 | 5.641272e-05 | 3.123048e-06 | 1.612903e-06 | 0.0001048891 | 1.15625e-06 | 1834 | 1359
22 | Galvanized Steel_B | Heat | Germany | Bremen | Bremen_WeserTower_H | 1970-01-01 01:01 | P21.1 | 1 | 28 | 62.75 | 8.71 | 2.260002 | 0.151 | 0.00105768 | 0 | 2.904982e-07 | 0 | 0 | 6.893225e-08 | 3.66824e-08 | 1.366191e-08 | 0.0003914916 | 4.859584e-05 | 5.677844e-05 | 0.0001554469 | 0 | 5.209457e-07 | 0.0005469213 | 8.952738e-06 | 1.122581e-05 | 9.766163e-05 | 4.375e-07 | 305.31 | 3.232
23 | Galvanized Carbon Steel | Cool | Belgium | Brussels | Bru_G_K CVB Geb. G kühl | 1970-01-01 01:01 | P9 | 2 | 10 | 11.11 | 8.9 | 5.137544 | 0.29 | 0.00289915 | 0 | 4.091524e-06 | 7.647599e-07 | 1.48258e-06 | 4.894608e-07 | 7.619307e-08 | 5.468882e-09 | 0.002992736 | 5.166505e-05 | 0.0001316602 | 0.0001459654 | 2.039627e-05 | 4.063376e-06 | 0.0005421262 | 1.863419e-05 | 4.354839e-06 | 0.0007014462 | 8.75e-07 | 397.26 | 3.1
24 | Galvanized Carbon Steel | Heat | Belgium | Brussels | Bru_G_H CVB, Geb. G heiz | 1970-01-01 01:01 | P10 | 1 | 5 | 63.9 | 8.5 | 1.545353 | 0.104 | 0.00115783 | 0 | 6.294653e-08 | 6.118079e-07 | 5.84507e-08 | 2.712148e-07 | 3.233776e-08 | 1.100986e-08 | 0.0005002392 | 2.301908e-05 | 0.0001686896 | 0.0001150257 | 4.856255e-07 | 4.167565e-07 | 0.0003319888 | 5.20508e-06 | 3.225806e-06 | 0.0001868338 | 5.625e-07 | 369.98 | 4.8
25 | Galvanized Carbon Steel | Heat | Belgium | Brussels | Bru_F_H CVB Geb. F heiz | 1970-01-01 01:01 | P11 | 1 | 4 | 43.57 | 8.4 | 0.98049 | 0.062 | 0.00103971 | 0 | 2.620149e-07 | 6.118079e-08 | 1.48258e-07 | 2.992464e-07 | 4.298639e-08 | 1.591743e-08 | 0.0002827439 | 1.662489e-05 | 0.000139066 | 0.0001831429 | 0 | 1.041891e-08 | 0.0002250867 | 1.97793e-06 | 3.064516e-06 | 0.0002179728 | 3.75e-07 | 265 | 2.5
26 | Galvanized Carbon Steel | Cool | Belgium | Brussels | Bru_F_K CVB Geb. F kühl | 1970-01-01 01:01 | P12 | 3 | 9 | 10.51 | 8.3 | -2.496591 | -0.141 | 0.00249925 | 2.005551e-05 | 5.989362e-07 | 7.647599e-07 | 6.300964e-08 | 2.031381e-06 | 2.978209e-08 | 4.846295e-09 | 0.001979207 | 5.371119e-05 | 0.0001464719 | 0.0002911822 | 0 | 1.041891e-08 | 0 | 0 | 3.387097e-06 | 0.0006145848 | 7.1875e-07 | 326.61 | 3.5
27 | Galvanized Carbon Steel | Cool | Belgium | Brussels | Bru_E_K CVB Geb. E kühl | 1970-01-01 01:01 | P13 | 3 | 8 | 10.03 | 8.3 | -2.563982 | -0.144 | 0.00321434 | 2.130898e-05 | 2.204702e-07 | 6.118079e-08 | 1.48258e-07 | 2.985183e-07 | 3.443341e-08 | 5.443134e-09 | 0.003314629 | 5.550156e-05 | 0.0001152026 | 0.0002352912 | 0 | 1.041891e-08 | 0.0006693369 | 2.186134e-06 | 3.548387e-06 | 0.0008538632 | 8.125e-07 | 436.24 | 4.6
28 | Galvanized Carbon Steel | Heat | Belgium | Brussels | Bru_E_H CVB Geb. E heiz | 1970-01-01 01:01 | P14 | 1 | 3 | 38.06 | 8.5 | -2.030454 | -0.125 | 0.0011988 | 1.790671e-07 | 6.441003e-07 | 6.118079e-08 | 3.420311e-06 | 1.523172e-06 | 1.940606e-08 | 8.007638e-09 | 0.0008569316 | 1.89268e-05 | 0.0001509977 | 0.0001275014 | 0 | 2.083783e-07 | 4.315573e-05 | 1.97793e-06 | 2.903226e-06 | 0.0002868063 | 3.125e-08 | 315.4 | 3.6
29 | Galvanized Carbon Steel | Heat | Belgium | Brussels | Bru_D_H CVB Geb. D heiz | 1970-01-01 01:01 | P15 | 1 | 2 | 39.62 | 8.8 | 1.877769 | 0.117 | 0.00226692 | 0 | 2.453341e-07 | 6.118079e-08 | 1.48258e-07 | 3.045251e-07 | 5.440172e-08 | 8.002488e-09 | 0.00184871 | 6.803417e-05 | 0.0001563464 | 6.811717e-05 | 2.428127e-06 | 8.335131e-07 | 0.0008219333 | 1.134707e-05 | 3.225806e-06 | 0.0005588625 | 5.3125e-07 | 537.91 | 9.8
30 | Galvanized Carbon Steel | Cool | Belgium | Brussels | Bru_D_K CVB Geb. D kühl | 1970-01-01 01:01 | P16 | 2 | 7 | 11.06 | 9.6 | -4.058906 | -0.229 | 0.00434409 | 6.804548e-06 | 6.324552e-07 | 6.118079e-08 | 9.636768e-06 | 1.274164e-06 | 2.647675e-08 | 6.081685e-09 | 0.003349428 | 6.470919e-05 | 0.0002880066 | 8.982484e-05 | 0.0001097514 | 6.772294e-05 | 0.0008278566 | 0.0002058089 | 8.548387e-06 | 0.0004015288 | 8.4375e-07 | 484.95 | 8
31 | Galvanized Carbon Steel | Heat | Belgium | Brussels | Bru_B_H_CVB Geb. B heiz; Wasser klar aber braun gefärbt | 1970-01-01 01:01 | P17 | 3 | 1 | 52.96 | 8.4 | -5.101962 | -0.33 | 0.0159996 | 0.0003463157 | 3.734303e-07 | 6.118079e-08 | 1.48258e-07 | 3.325567e-06 | 1.367625e-07 | 2.498074e-07 | 0.002157554 | 0.004406875 | 0.000195433 | 0.0003418334 | 5.001943e-05 | 5.834591e-05 | 0.0007460582 | 4.268166e-06 | 3.596774e-05 | 0.0005867237 | 2.5e-07 | 2399 | 566
32 | Galvanized Carbon Steel | Cool | Belgium | Brussels | Bru_B_K CVB Geb. B kühl | 1970-01-01 01:01 | P18 | 2 | 6 | 8.42 | 9.6 | -2.87224 | -0.16 | 0.00381999 | 1.074402e-06 | 3.350329e-08 | 6.118079e-08 | 1.260193e-05 | 1.738141e-07 | 1.933791e-08 | 6.812929e-09 | 0.001957458 | 0.001084454 | 0.0002003703 | 5.339588e-05 | 0.0001398601 | 7.126537e-05 | 0.0008222153 | 2.186134e-06 | 2.129032e-05 | 0.0006211404 | 1.09375e-06 | 440 | 1.6
33 | Galvanized Steel/Plastic | Heat | Germany | Dusseldorf | Düss_Prov_H_Provinzial Düsseldorf heiz, magnetite and sand_23 years operation system- removing 2 from 5 boiles because of corrosion_ lots of previous precipitation | 1970-01-01 01:01 | P41 | 3 | 29 | 50.39 | 8.59 | -2.794255 | -0.179 | 0.00784259 | 1.253469e-06 | 0 | 0 | 7.016308e-05 | 1.103426e-07 | 2.482408e-08 | 5.767559e-09 | 0.006651877 | 9.565707e-05 | 1.522321e-05 | 5.464345e-05 | 0 | 0 | 0.002741658 | 4.164064e-06 | 8.064516e-06 | 0.0009040133 | 7.421875e-07 | 2381.5 | 115.9
34 | Galvanized Steel/Plastic | Cool | Germany | Dusseldorf | Düss_Prov_Cool_Provinzial Düsseldorf kühl- plastic tubing as before | 1970-01-01 01:01 | P42 | 2 | 30 | 7.96 | 8.91 | -3.481529 | -0.194 | 0.00443498 | 1.754857e-05 | 4.458188e-08 | 0 | 3.706449e-07 | 7.022462e-07 | 6.038199e-08 | 1.195224e-08 | 0.002692592 | 0.0001393933 | 0.0002699033 | 0.0003360946 | 0 | 3.125674e-07 | 0.0001410318 | 5.100979e-05 | 6.451613e-06 | 0.0005682042 | 1.5671875e-06 | 463.69 | 5
35 | Galvanized Steel_G | Heat | Germany | Gelsenwasser | Gelsenwasser_ Heiz 1 (Weißes Gebäude). Sehr starke Korrosion, niedriger pH | 1970-01-01 01:01 | P29 | 3 | 32 | 63.69 | 6.34 | -5.186355 | -0.347 | 0.00781564 | 0.003465127 | 1.573663e-06 | 0 | 0 | 0.0001201354 | 2.31203e-08 | 4.702106e-09 | 0.0002901388 | 2.813443e-05 | 6.459576e-05 | 6.48735e-05 | 0 | 1.667026e-05 | 0.0008461907 | 3.123048e-06 | 8.064516e-06 | 1.397484e-05 | 2.059375e-07 | 2342.12 | 41.86
36 | Galvanized Steel_G | Heat | Germany | Gelsenwasser | Gelsenw_Weiss_Hot | 1970-01-01 01:01 | P63 | 2 | 19 | 68.31 | 8.1 | -8.680144 | -0.588 | 0.00190502 | 0.0004425468 | 3.480743e-07 | 4.174326e-07 | 4.250498e-06 | 1.244939e-05 | 1.239979e-06 | 1.449708e-07 | 0.0005346499 | 9.966232e-05 | 3.892763e-05 | 8.179177e-05 | 0 | 0 | 0.001410318 | 2.082032e-07 | 0 | 6.555572e-06 | 1.6534375e-06 | 430.065 | 5
37 | Galvanized Steel_G | Cool | Germany | Gelsenwasser | Gelsenwasser Kühl 1 | 1970-01-01 01:01 | P30 | 2 | 33 | 14.47 | 10.2 | -2.204475 | -0.125 | 0.00186451 | 3.581341e-07 | 4.43773e-05 | 1.376568e-06 | 3.706449e-07 | 6.059558e-07 | 1.076278e-07 | 1.048975e-08 | 0.0008203596 | 0.0001227684 | 0.000129603 | 0.0002402815 | 0 | 0 | 0.0009110654 | 0 | 0 | 0.0001441734 | 1.1146875e-06 | 263.04 | 3.535
38 | Galvanized Steel_H | Heat | Germany | Hannover | Hanno_LBS_B Primär kühl | 1970-01-01 01:01 | P49 | 1 | 35 | 18.28 | 9.19 | 1.749327 | 0.101 | 0.00233977 | 3.581341e-07 | 6.294653e-07 | 0 | 1.48258e-06 | 7.55215e-08 | 3.49275e-08 | 7.224898e-09 | 0.001108791 | 9.770321e-05 | 0.000155935 | 0.0001983632 | 0 | 0 | 0.001273122 | 9.89798e-05 | 0 | 0.0003163063 | 1.081875e-06 | 297.72 | 4.299
39 | Galvanized Steel_H | Heat | Germany | Hannover | Hanno_Schu Schule Hannover Heiz Ruck PR1 | 1970-01-01 01:01 |  | 1 | 70 | 26.8 | 9.24 | -1.366379 | -0.082 | 0.000883905 | 3.223207e-06 | 0 | 0 | 0 | 0 | 0 | 0 | 0.0004349906 | 0.0002557676 | 9.463073e-06 | 9.481511e-05 | 0 | 0 | 0.0004120949 | 1.041016e-07 | 1.612903e-07 | 0.0001638893 | 3.125e-08 | 32.2 | 0.9
40 | Stainless Steel | Cool | Germany | Holzminden | Holz_Stiebel_Cool_Betriebswasser Kühlung | 1970-01-01 01:01 | P27 | 1 | 37 | 9.04 | 10.35 | -2.531871 | -0.142 | 0.00237644 | 3.581341e-07 | 5.514116e-07 | 0 | 3.706449e-08 | 2.713968e-07 | 1.545159e-08 | 9.150851e-10 | 0.001605115 | 2.99248e-05 | 8.22876e-05 | 9.805879e-05 | 0 | 0 | 0.0004120949 | 0.0002590048 | 0 | 0.0003205675 | 1.3125e-06 | 251.97 | 8.553
41 | Stainless Steel | Heat | Germany | Holzminden | Holz_StiebFuß_H_Fußbodenheizung | 1970-01-01 01:01 | P28 | 2 | 36 | 26.12 | 9.29 | -0.5408341 | -0.032 | 0.0039382 | 0 | 5.64473e-07 | 0 | 3.706449e-08 | 2.473698e-07 | 1.454858e-08 | 1.476907e-09 | 0.001318022 | 4.936314e-05 | 0.0002756634 | 0.0002021059 | 0 | 5.209457e-07 | 0.0006177192 | 2.914845e-05 | 1.564516e-05 | 0.0005069096 | 1.96875e-06 | 391.57 | 122.6
42 | Steel | Heat | Germany | Luneburg | LuneTest_Fe_oil residuous- bacteria activity? | 1970-01-01 01:01 | P44.2 | 2 | 65 | 18.73 | 8.51 | -6.716296 | -0.389 | 0.00225762 | 0.0001137076 | 6.294653e-07 | 3.211991e-07 | 7.042254e-07 | 1.499873e-08 | 6.815123e-07 | 5.149606e-08 | 4.18896e-05 | 0.0003734206 | 7.858465e-06 | 5.713858e-05 | 0 | 0 | 0.0002820636 | 1.041016e-07 | 1.612903e-07 | 2.786118e-05 | 7.15625e-06 | 476.701 | 84.4
43 | Steel | Heat | Germany | Luneburg | LuneTest_Fe | 1970-01-01 01:01 | P46 | 2 | 38 | 20.38 | 8.9 | -8.406963 | -0.49 | 0.00134106 | 6.057839e-05 | 0 | 6.882839e-07 | 1.111935e-07 | 7.954421e-09 | 1.022268e-06 | 5.149606e-08 | 0.0001071382 | 0.0002557676 | 1.752726e-05 | 0.0001156744 | 0 | 0 | 0.0002820636 | 1.041016e-07 | 1.612903e-07 | 0.0002392784 | 5.94375e-08 | 368.76 | 28.5
44 | Steel | Heat | Germany | Luneburg | LuneTest_Fe | 1970-01-01 01:01 | P52 | 2 | 46 | 18.91 | 9.41 | -8.7612 | -0.507 | 0.00158869 | 2.603635e-05 | 1.054354e-06 | 1.254206e-06 | 2.332526e-06 | 4.732608e-06 | 1.363025e-06 | 1.091238e-07 | 1.423015e-05 | 0.0005798054 | 7.320437e-06 | 9.079572e-05 | 0 | 7.414395e-08 | 0.0002820636 | 1.041016e-07 | 1.612903e-07 | 2.079755e-05 | 4.3565625e-07 | 149.989 | 41.39
45 | Steel | Heat | Germany | Luneburg | LuneTest_Fe | 1970-01-01 01:01 | P60 | 2 | 51 | 19 | 8.8 | -6 | -0.348 | 0.0011766 | 0.0001185424 | 6.294653e-07 | 5.965127e-06 | 3.706449e-06 | 1.110343e-05 | 1.192646e-06 | 0 | 7.612336e-05 | 3.93882e-05 | 1.892615e-05 | 0.0001075403 | 0 | 0 | 0.0005641272 | 1.041016e-07 | 1.612903e-07 | 0.0001638893 | 3.125e-08 | 174.5684 | 30
46 | Cooper | Heat | Germany | Luneburg | LuneTest_Cu heizung | 1970-01-01 01:01 | P43 | 2 | 47 | 19 | 8.6 | -5 | -0.29 | 0.00192248 | 0.0004584117 | 5.193088e-07 | 7.953503e-07 | 1.000741e-06 | 2.384506e-09 | 1.703781e-07 | 0 | 9.004306e-05 | 0.0003222671 | 1.431804e-05 | 0.000111782 | 0 | 2.156715e-06 | 0.0002820636 | 1.041016e-07 | 1.612903e-07 | 0.0001622504 | 0 | 236.6308 | 88.7
47 | Cooper | Heat | Germany | Luneburg | LuneTest_Cu | 1970-01-01 01:01 | P45 | 2 | 39 | 21.98 | 8.117 | -5.133607 | -0.3 | 0.0015627 | 0.0001772943 | 1.68382e-06 | 6.913429e-06 | 3.706449e-07 | 5.588118e-09 | 1.703781e-07 | 0 | 4.349906e-05 | 0.0002557676 | 4.937256e-06 | 2.495134e-05 | 0 | 2.083783e-08 | 0.0005641272 | 1.041016e-07 | 1.612903e-07 | 0.0001327503 | 1.23315625e-06 | 309.446 | 55.1
48 | Cooper | Heat | Germany | Luneburg | LuneTest_Cu | 1970-01-01 01:01 | P51 | 2 | 41 | 18.69 | 8.95 | -6.242604 | -0.361 | 0.00141025 | 1.298236e-05 | 1.258931e-06 | 1.774243e-06 | 2.236666e-06 | 1.365175e-06 | 4.940964e-07 | 1.05167e-07 | 6.119538e-06 | 0.0004873287 | 5.927048e-06 | 4.183743e-05 | 0 | 6.519018e-08 | 0.0005641272 | 0 | 0 | 1.536134e-05 | 1.8938125e-06 | 124.66 | 37.21
49 | Cooper | Heat | Germany | Luneburg | LuneTest_Cu | 1970-01-01 01:01 | P61 | 2 | 20 | 18.7 | 8.5 | -5 | -0.289 | 0.00142769 | 7.417286e-05 | 1.573663e-06 | 1.52952e-06 | 3.600786e-06 | 2.325664e-06 | 0 | 0 | 8.364749e-05 | 0.0006457188 | 2.292456e-05 | 8.896288e-05 | 0 | 2.133318e-07 | 0.0005641272 | 1.041016e-07 | 1.612903e-07 | 8.194464e-05 | 3.125e-07 | 220.2463 | 30
50 | Cross-Linked Polyethylene | Heat | Germany | Luneburg | LuneTest_Pex | 1970-01-01 01:01 | P47 | 2 | 43 | 22.914 | 8.41 | -7.388232 | -0.434 | 0.00444514 | 9.397439e-05 | 0 | 1.468339e-06 | 7.412898e-08 | 2.693946e-09 | 8.518903e-08 | 2.574803e-08 | 4.136761e-05 | 0.0001278838 | 5.554413e-06 | 9.424123e-05 | 0 | 0 | 0.0002820636 | 1.041016e-07 | 1.612903e-07 | 6.88335e-05 | 1.47575e-06 | 408.037 | 187.6
51 | Cross-Linked Polyethylene | Heat | Germany | Luneburg | LuneTest_Pex | 1970-01-01 01:01 | P53 | 2 | 27 | 19.326 | 8.33 | -7.457387 | -0.433 | 0.00121758 | 8.983794e-05 | 1.54219e-06 | 2.386051e-06 | 4.403774e-06 | 5.042047e-06 | 1.567478e-06 | 1.21209e-07 | 0 | 0.0003420281 | 4.830373e-07 | 9.88948e-06 | 0 | 0 | 0.0005641272 | 1.041016e-07 | 1.612903e-07 | 3.913676e-05 | 1.74503125e-06 | 89.052 | 35.95
52 | Cross-Linked Polyethylene | Heat | Germany | Luneburg | LuneTest_Pex | 1970-01-01 01:01 | P63 | 2 | 53 | 19.3 | 8.4 | -5 | -0.29 | 0.000892577 | 0.0001107768 | 4.975618e-07 | 9.416078e-07 | 3.487265e-06 | 3.481501e-06 | 7.611779e-06 | 0 | 7.800514e-06 | 0.0004027472 | 4.386547e-06 | 1.648861e-05 | 0 | 0 | 0.0005641272 | 1.041016e-07 | 1.612903e-07 | 8.194464e-05 | 3.125e-07 | 174.0926 | 15
53 | Galvanized Carbon Steel | Heat | Germany | Luneburg | LuneTest_Zn_Lun_Testanlage außen verzinkt | 1970-01-01 01:01 | P48 | 2 | 48 | 24.76 | 8.72 | -8.297539 | -0.49 | 0.00388072 | 1.719044e-06 | 0 | 6.882839e-07 | 1.111935e-07 | 7.954421e-09 | 0 | 0 | 2.370699e-05 | 0.0001278838 | 3.414935e-06 | 3.473227e-05 | 0 | 0 | 0.0005641272 | 1.041016e-07 | 1.612903e-07 | 4.5889e-05 | 1.1375e-06 | 290.277 | 151.9
54 | Galvanized Carbon Steel | Heat | Germany | Luneburg | LuneTest_Zn | 1970-01-01 01:01 | P54 | 2 | 45 | 21.169 | 8.22 | -7.768117 | -0.454 | 0.00101598 | 3.923359e-05 | 1.148774e-06 | 7.555827e-06 | 4.326835e-06 | 7.371947e-06 | 3.49275e-06 | 1.224795e-07 | 3.068665e-06 | 0.0002143762 | 1.946722e-06 | 1.088012e-05 | 0 | 0 | 0.0005641272 | 1.041016e-07 | 1.612903e-07 | 2.451784e-05 | 2.231875e-06 | 63.512 | 27.03
55 | Galvanized Carbon Steel | Heat | Germany | Luneburg | LuneTest_Zn | 1970-01-01 01:01 | P0 | 2 | 31 | 20.8 | 8.6 | -5 | -0.291 | 0.00119426 | 0.0001482675 | 1.416297e-06 | 1.52952e-06 | 7.412898e-07 | 0 | 0 | 0 | 2.353734e-05 | 0.0008440329 | 1.495166e-05 | 3.393383e-05 | 0 | 0 | 0.0005641272 | 1.041016e-07 | 1.612903e-07 | 8.194464e-05 | 3.125e-07 | 226.5146 | 15
56 | Tinplate High-Strength Plastic | Heat | Germany | Luneburg | Lune_THP | 1970-01-01 01:01 | P62 | 2 | 0 | 20 | 8.5 | -5 | -0.291 | 0.000939502 | 0.0001482032 | 3.98199e-07 | 2.929563e-06 | 3.432716e-06 | 6.487381e-06 | 8.552416e-06 | 0 | 6.951869e-06 | 0.0002557676 | 5.701475e-06 | 2.144333e-05 | 0 | 0 | 0.0005641272 | 1.041016e-07 | 1.612903e-07 | 8.194464e-05 | 3.125e-07 | 166.4223 | 15
57 | Galvanized Steel_L | Heat | Germany | Luneburg | LuneTest_V1 | 1970-01-01 01:01 | P64 | 2 | 54 | 20.5 | 8.9 | -5 | -0.291 | 0.00096987 | 1.791788e-07 | 3.107473e-07 | 4.113675e-05 | 3.576189e-06 | 1.273938e-07 | 0 | 0 | 3.434452e-05 | 0.0002557676 | 9.012456e-06 | 4.578917e-05 | 4.856255e-08 | 0 | 0.0005641272 | 1.041016e-07 | 1.612903e-07 | 8.194464e-05 | 3.125e-07 | 168.5434 | 15
58 | Galvanized Steel_L | Heat | Germany | Luneburg | LuneTest_V2 | 1970-01-01 01:01 | P65 | 3 | 55 | 20.6 | 8.7 | -5 | -0.291 | 0.00137863 | 1.154744e-07 | 5.735632e-07 | 0.0002438897 | 3.644679e-06 | 1.771608e-07 | 0 | 0 | 4.902747e-05 | 0.0002557676 | 1.304159e-05 | 4.116614e-05 | 0 | 0 | 0.0005641272 | 1.041016e-07 | 1.612903e-07 | 8.194464e-05 | 3.125e-07 | 193.2419 | 15
59 | Galvanized Steel_L | Cool | Germany | Luneburg | Lune_ZG_Kühl problem | 1970-01-01 01:01 | P59 | 3 | 56 | 15 | 8.687 | -7.192154 | -0.411 | 0.00147463 | 0.0002264274 | 6.351957e-06 | 4.551851e-07 | 1.334322e-05 | 5.45748e-06 | 2.97726e-08 | 7.544802e-09 | 0.0005524381 | 1.557386e-05 | 6.717329e-06 | 5.487545641e-05 | 0 | 1.428881e-06 | 0.0005641272 | 1.041016e-07 | 1.612903e-07 | 8.194464e-05 | 1.7994375e-06 | 192.152 | 44
60 | Stainless Steel | Heat | Germany | Norderstedt | Nord_TPri_H | 1970-01-01 01:01 | P21.2 | 1 | 58 | 57.79 | 10.1 | 1.486363 | 0.098 | 0.00506571 | 0 | 4.061625e-07 | 0 | 0 | 3.234555e-07 | 5.648033e-08 | 1.153512e-08 | 0.0004441255 | 6.138421e-06 | 7.200165e-06 | 5.763761e-05 | 0 | 1.562837e-06 | 8.461907e-05 | 2.498438e-06 | 0 | 0.0001390109 | 8.353125e-07 | 187.07 | 3.668
61 | Stainless Steel | Cool | Germany | Norderstedt | Nord_TPri_K | 1970-01-01 01:01 | P22 | 2 | 61 | 9.49 | 9.86 | 5.443297 | 0.305 | 0.00506571 | 6.267347e-07 | 1.952916e-06 | 4.588559e-07 | 8.376575e-07 | 1.343697e-06 | 3.916992e-07 | 4.517235e-08 | 0.0005515681 | 6.138421e-05 | 0.0002624974 | 0.001560457 | 0 | 0 | 0.0005020732 | 0.0001207579 | 4.83871e-06 | 0.0009231884 | 0.0003603125 | 430.37 | 7.14
62 | Stainless Steel | Cool | Germany | Norderstedt | Nord_ THQ_K | 1970-01-01 01:01 | P23 | 2 | 63 | 10.58 | 7.96 | -4.130933 | -0.232 | 0.00506571 | 3.384367e-05 | 0 | 0 | 0 | 3.201791e-06 | 1.938902e-08 | 6.313417e-09 | 0.0003558223 | 4.296895e-05 | 0.0002170335 | 0.000556415 | 0 | 1.354459e-06 | 0.0005006911 | 0.0001207579 | 4.483871e-06 | 0.0004336511 | 1.14625e-06 | 228.94 | 6.922
63 | Stainless Steel | Cool | Germany | Norderstedt | Nord_TFZ_K | 1970-01-01 01:01 | P24 | 2 | 62 | 8.42 | 8.33 | -4.098535 | -0.229 | 0.00506571 | 3.420181e-05 | 1.581531e-07 | 0 | 0 | 3.074375e-06 | 5.046598e-08 | 1.347137e-08 | 0.0003988864 | 4.7317e-05 | 0.0002398683 | 0.0006005789 | 0 | 0 | 0.0006549516 | 4.164064e-05 | 2.790323e-06 | 0.0004190649 | 1.33125e-06 | 211.1 | 7.136
64 | Stainless Steel | Heat | Germany | Norderstedt | Nord_TFZ _H | 1970-01-01 01:01 | P25 | 1 | 59 | 56.27 | 9.87 | 0.3524908 | 0.023 | 0.00506571 | 0 | 5.586504e-07 | 1.52952e-07 | 1.583024e-06 | 2.664822e-07 | 8.772767e-08 | 6.467906e-09 | 0.0004119361 | 3.836513e-06 | 9.463073e-06 | 6.437447e-05 | 0 | 0 | 2.21984e-05 | 2.394337e-06 | 0 | 0.0001429115 | 8.721875e-07 | 395.25 | 4.915
65 | Stainless Steel | Cool | Germany | Norderstedt | Nord_TFZ_Tesa FZ kühl sek | 1970-01-01 01:01 | P39.2 | 1 | 60 | 19.15 | 9.09 | -1.723115 | -0.1 | 0.00506571 | 2.327872e-06 | 0 | 0 | 7.412898e-07 | 3.665951e-07 | 2.494335e-08 | 2.049543e-09 | 0.0003901866 | 4.65497e-05 | 0.000205719 | 0.0002085932 | 0 | 0 | 0.0005048938 | 0 | 0 | 0.0001901116 | 9.54375e-07 | 166 | 4.96
66 | Stainless Steel | Heat | Germany | Norderstedt | Nord_THQ_H_Tesa HQ heiz sek (Probe entnommen aus Koffer) | 1970-01-01 01:01 | P40 | 1 | 57 | 32.69 | 8.96 | 0.7498006 | 0.045 | 0.00506571 | 0 | 0 | 0 | 3.706449e-07 | 1.827515e-07 | 1.858825e-08 | 2.345285e-09 | 0.0004019314 | 4.88516e-05 | 0.0002221765 | 0.0001923749 | 0 | 1.041891e-07 | 0.0005218176 | 0 | 0 | 0.0001910949 | 7.8e-07 | 226.27 | 4.17

## all_physicochemical
Sites | pH | Eh | EC_M | Fe+2 | Cu+2 | Zn+2 | Al+3 | Mn+2 | Ni+2 | CrO4-2 | Na+ | K+ | Mg+2 | Ca+2 | MoO4-2 | HPO4-2 | Cl- | SO4-2 | NO3- | HCO3- | O2 | Ox-2 | Ac- | Temperature | Belgium | Netherlands | Germany | Label | Type | material_group | EC_Cal | mu | Country_Belgium | Country_Germany | Country_Netherlands | Cooper | Cross-Linked Polyethylene | Galvanized Carbon Steel | Galvanized Steel/Plastic | Galvanized Steel_A | Galvanized Steel_B | Galvanized Steel_G | Galvanized Steel_H | Galvanized Steel_I | Galvanized Steel_L | Galvanized Steel_U | Galvanized carbon steel/plastic | Stainless Steel | Steel | Tinplate High-Strength Plastic | TDS | LSI | RSI | ionic_strength | aggressive_ratio | pitting_index | oxidizing_potential | heavy_metal_factor | Material | Country | EC_T | O2_Eh | Na_K | Ca_HCO3_Mg | Cl_SO4_NO3 | pH_HPO4 | Ox_Fe_Zn | Cu_Al_Mn | Ni_Cr_Mo
site_1 | 8.3 | -0.22 | 690.4 | 4.99597e-05 | 2.58081e-05 | 3.212e-06 | 4.077e-07 | 5.9103e-06 | 1.109e-07 | 2.11e-08 | 0.0020792553 | 0.0001104916 | 0.0003678256 | 0.0006981386 | 0 | 0 | 0.0019747271 | 0.0004791797 | 3.871e-06 | 0.0003605564 | 4.375e-07 | 0 | 0.00017503 | 23 | 0 | 1 | 0 | 2 | 0 | Plastic_Composite | 386.06 | 0.00523732 | 0 | 0 | 1 | 0 | 0 | 0 | 0 | 0 | 0 | 0 | 0 | 0 | 0 | 0 | 1 | 0 | 0 | 0 | 232.3208 | -0.3456461 | 8.991292 | 0.00561413235 | 6.805889 | 2.351604 | 5.42893e-05 | 7.90907e-05 | Galvanized carbon steel/plastic | Netherlands | 3.401777 | -1.51413 | 0.00218975 | -15.20395 | -12.46214 | 0 | -19.01402 | -22.58142 | -27.63102
site_2 | 9.56 | -0.04 | 477.35 | 0 | 7.525e-07 | 0 | 4.77e-08 | 1.269e-07 | 5.38e-08 | 0 | 0.0023415547 | 0.0001084454 | 0.0001987245 | 5.91347e-05 | 0 | 0 | 0.00328322 | 6.2461e-06 | 8.0645e-06 | 0.0002497673 | 8.562e-07 | 0 | 0.00025342 | 22.81 | 0 | 1 | 0 | 2 | 0 | Plastic_Composite | 410.76 | 0.00373114 | 0 | 0 | 1 | 0 | 0 | 0 | 0 | 0 | 0 | 0 | 0 | 0 | 0 | 0 | 1 | 0 | 0 | 0 | 198.0991 | -0.3139192 | 10.18784 | 0.0036525276 | 13.17012 | 12.82441 | 8.9207e-06 | 8.063e-07 | Galvanized carbon steel/plastic | Netherlands | 3.041051 | -3.218897 | 0.00245 | -17.56222 | -11.7286 | 0 | -27.63102 | -27.53208 | -27.63102
site_3 | 7.91 | -0.05 | 651 | 2.22043e-05 | 1.36909e-05 | 4.08382e-05 | 6.2268e-06 | 1.22738e-05 | 7.79e-07 | 2.561e-07 | 0.0020227065 | 0.0001051205 | 0.000381403 | 0.0008318778 | 0 | 0 | 0.0019719065 | 0.0004790756 | 3.3871e-06 | 0.0004398789 | 1.03438e-05 | 0 | 0.00024935 | 18.8 | 0 | 1 | 0 | 3 | 2 | Plastic_Composite | 402.01 | 0.00553758 | 0 | 0 | 1 | 0 | 0 | 0 | 0 | 0 | 0 | 0 | 0 | 0 | 0 | 0 | 1 | 0 | 0 | 0 | 242.2309 | -0.6563692 | 9.222738 | 0.00598899275 | 5.571947 | 2.145815 | 3.61913e-05 | 7.75124e-05 | Galvanized carbon steel/plastic | Netherlands | 3.544653 | -2.995939 | 0.00212783 | -14.67198 | -12.59455 | 0 | -19.5785 | -22.12806 | -27.63102
site_4 | 8.6 | -0.03 | 270.98 | 3.22321e-05 | 4.721e-06 | 1.07066e-05 | 3.7064e-06 | 1.4562e-06 | 1.0223e-06 | 1.03e-07 | 0.0009569794 | 7.41726e-05 | 0.0002633203 | 0.0008483457 | 0 | 1.56e-08 | 0.0002820636 | 1.04102e-05 | 1.61e-08 | 8.19446e-05 | 1.25e-06 | 0 | 0.00022509 | 13.7 | 0 | 0 | 1 | 1 | 0 | Stainless_Galvanized | 200.97 | 0.00349981 | 0 | 1 | 0 | 0 | 0 | 0 | 0 | 1 | 0 | 0 | 0 | 0 | 0 | 0 | 0 | 0 | 0 | 0 | 84.39543 | -0.7422931 | 10.08459 | 0.00317147795 | 3.569165 | 3.05413 | 3.36012e-05 | 4.8682e-05 | Galvanized Steel_A | Germany | 2.984649 | -3.5066 | 0.00103115 | -17.48738 | -17.72748 | 2.704164e-10 | -19.53628 | -25.04267 | -27.63102
site_5 | 9.27 | -0.28 | 282.45 | 1.6116e-06 | 0 | 0 | 0 | 1.82e-07 | 5.111e-07 | 5.15e-08 | 0.0007829832 | 3.9644e-05 | 0.0002003703 | 0.000370278 | 0 | 1.04e-08 | 0.0003455279 | 4.5909e-06 | 1.61e-08 | 0.0001032503 | 6.875e-07 | 0 | 0.00023851 | 18.81 | 0 | 0 | 1 | 2 | 0 | Stainless_Galvanized | 141.3 | 0.00183727 | 0 | 1 | 0 | 0 | 0 | 0 | 0 | 1 | 0 | 0 | 0 | 0 | 0 | 0 | 0 | 0 | 0 | 0 | 58.41178 | -0.2153745 | 9.700749 | 0.00191017735 | 3.390971 | 3.204044 | 2.3667e-06 | 2.1227e-06 | Galvanized Steel_A | Germany | 2.709113 | -1.272968 | 0.00082262 | -17.51682 | -17.72748 | 1.163699e-10 | -22.07242 | -27.63102 | -27.63102
site_6 | 8.7 | -0.17 | 198.56 | 1.61692e-05 | 1.423e-07 | 2.1383e-06 | 2.5814e-06 | 1.6639e-06 | 7.134e-07 | 5.85e-08 | 0.0006678498 | 7.96025e-05 | 0.0001554042 | 0.0004770231 | 0 | 0 | 0.0002820636 | 1.04102e-05 | 8.1e-09 | 8.19446e-05 | 6.25e-07 | 0 | 0.00023851 | 12.9 | 0 | 0 | 1 | 1 | 0 | Stainless_Galvanized | 141.3 | 0.0022966 | 0 | 1 | 0 | 0 | 0 | 0 | 0 | 1 | 0 | 0 | 0 | 0 | 0 | 0 | 0 | 0 | 0 | 0 | 58.64345 | -0.8924299 | 10.48486 | 0.0020140518 | 3.569165 | 3.05413 | 1.68608e-05 | 1.91632e-05 | Galvanized Steel_A | Germany | 2.733864 | -1.771961 | 0.00074745 | -17.42576 | -18.42058 | 0 | -20.25641 | -25.92351 | -27.63102
site_7 | 9.3 | 0.16 | 112.5 | 1.7907e-06 | 3.1473e-06 | 3.059e-06 | 3.7064e-06 | 1.8e-09 | 1.7e-09 | 0 | 0.0004784897 | 4.60382e-05 | 7.81732e-05 | 0.0001796497 | 0 | 1.04e-08 | 0.0002820636 | 2.082e-06 | 0 | 3.27779e-05 | 1.25e-05 | 9.2784e-05 | 0 | 24.6 | 0 | 0 | 1 | 1 | 2 | Stainless_Galvanized | 91.957 | 0.00108281 | 0 | 1 | 0 | 0 | 0 | 0 | 0 | 1 | 0 | 0 | 0 | 0 | 0 | 0 | 0 | 0 | 0 | 0 | 43.26844 | -0.8728604 | 11.04572 | 0.0011577631 | 8.668816 | 8.091349 | 1.42907e-05 | 7.9987e-06 | Galvanized Steel_A | Germany | 1.520207 | -1.832503 | 0.00052453 | -17.99789 | -27.6298 | 1.156203e-10 | -22.15972 | -27.63102 | -27.63102
site_8 | 9.14 | 0.09 | 202.02 | 0 | 0 | 0 | 0 | 0 | 0 | 0 | 0.0003392927 | 1.84153e-05 | 5.92471e-05 | 0.000370278 | 0 | 0 | 2.3778e-05 | 0 | 0 | 7.21113e-05 | 5.312e-07 | 0 | 0.00019409 | 48.3 | 0 | 0 | 1 | 1 | 2 | Stainless_Galvanized | 95.202 | 0.00120666 | 0 | 1 | 0 | 0 | 0 | 0 | 0 | 1 | 0 | 0 | 0 | 0 | 0 | 0 | 0 | 0 | 0 | 0 | 30.06036 | 0.07587387 | 8.988252 | 0.00118289385 | 0.3297403 | 0.3297403 | 5.312e-07 | 0 | Galvanized Steel_A | Germany | 1.430935 | -2.40794 | 0.00035771 | -16.82384 | -27.63102 | 0 | -27.63102 | -27.63102 | -27.63102
site_9 | 9.3 | 0.12 | 150 | 1.613e-06 | 1.46e-07 | 6.418e-07 | 3.6203e-06 | 1.702e-07 | 7.652e-07 | 6.67e-08 | 0.0003471247 | 2.62763e-05 | 4.72058e-05 | 0.0001385049 | 0 | 0 | 0.0002820636 | 1.041e-06 | 1.61e-08 | 1.63889e-05 | 3.125e-07 | 6.2362e-05 | 0 | 30.9 | 0 | 0 | 1 | 1 | 2 | Stainless_Galvanized | 75.679 | 0.000821195 | 0 | 1 | 0 | 0 | 0 | 0 | 0 | 1 | 0 | 0 | 0 | 0 | 0 | 0 | 0 | 0 | 0 | 0 | 32.60712 | -1.155264 | 11.61053 | 0.00085725935 | 17.27417 | 16.18274 | 2.0083e-06 | 3.166e-06 | Galvanized Steel_A | Germany | 1.579879 | -2.120261 | 0.0003734 | -17.63359 | -17.72748 | 0 | -22.87737 | -27.13578 | -27.63102
site_10 | 7.33 | 0.06 | 3286.16 | 1.71904e-05 | 3.25748e-05 | 6.118e-07 | 8.52483e-05 | 3.775e-07 | 5.75e-08 | 1.1e-08 | 0.006698856 | 0.0002910635 | 0.0003702942 | 0.0024951345 | 0.0007702506 | 0.0001025221 | 2.82064e-05 | 1.041e-06 | 1.6129e-06 | 0.0025107839 | 9.65e-07 | 0 | 0.023191 | 37.16 | 0 | 0 | 1 | 3 | 1 | Stainless_Galvanized | 1978 | 0.0357446 | 0 | 1 | 0 | 0 | 0 | 0 | 0 | 1 | 0 | 0 | 0 | 0 | 0 | 0 | 0 | 0 | 0 | 0 | 567.2167 | 0.3077028 | 6.714594 | 0.0243245095 | 0.01164871 | 0.01122945 | 1.97793e-05 | 5.04345e-05 | Galvanized Steel_A | Germany | 4.482242 | -2.813395 | 0.00698992 | -10.06645 | -13.33928 | 1.908098e-06 | -14.75694 | -23.80736 | -23.62519
site_11 | 9.3 | -0.21 | 124.55 | 5.372e-07 | 2.815e-07 | 0 | 1.4826e-06 | 3.994e-07 | 6.4e-09 | 1.3e-09 | 0.0005332985 | 6.44534e-05 | 0.0001123226 | 0.0001566944 | 9.71e-08 | 0 | 0.0006007954 | 0 | 0 | 0.0002604201 | 1.4972e-06 | 4.0333e-05 | 0 | 6.67 | 0 | 0 | 1 | 2 | 0 | Plastic_Composite | 118.52 | 0.00133361 | 0 | 1 | 0 | 0 | 0 | 0 | 0 | 0 | 0 | 0 | 0 | 0 | 0 | 1 | 0 | 0 | 0 | 0 | 64.70445 | -0.4035024 | 10.107 | 0.0013575012 | 2.307024 | 2.307024 | 2.0357e-06 | 8.251e-07 | Galvanized Steel_U | Germany | 2.927087 | -1.560655 | 0.00059775 | -16.08358 | -27.63102 | 0 | -23.76587 | -27.09804 | -27.63002
site_12 | 9.3 | -0.4 | 185.57 | 2.3789e-06 | 8.463e-07 | 2.405e-07 | 4.3483e-06 | 6.441e-07 | 8.731e-07 | 7.89e-08 | 0.0004982586 | 6.85582e-05 | 0.0001241432 | 0.0001784756 | 2.42813e-05 | 0 | 0.0005641272 | 1.041e-06 | 1.6129e-06 | 0.0001638893 | 1.25e-05 | 9.3761e-05 | 0 | 12 | 0 | 0 | 1 | 2 | 0 | Plastic_Composite | 128.16 | 0.00180455 | 0 | 1 | 0 | 0 | 0 | 0 | 0 | 0 | 0 | 0 | 0 | 0 | 0 | 1 | 0 | 0 | 0 | 0 | 67.45653 | -0.4423964 | 10.18479 | 0.00152131825 | 3.448475 | 3.420398 | 1.65707e-05 | 4.3388e-06 | Galvanized Steel_U | Germany | 2.738526 | -0.916322 | 0.00056682 | -16.8801 | -13.33928 | 0 | -21.55347 | -26.16592 | -24.45022
site_13 | 8.62 | -0.19 | 492.53 | 7.163e-07 | 6.249e-07 | 0 | 1.4826e-06 | 1.915e-07 | 3e-08 | 2e-09 | 0.0010400626 | 0.0001478336 | 0.0001715696 | 0.0001873846 | 0 | 0 | 0.0014357036 | 0 | 0 | 0.0003830093 | 7.412e-07 | 9.3761e-05 | 0 | 41.09 | 0 | 0 | 1 | 1 | 2 | Plastic_Composite | 128.16 | 0.00229828 | 0 | 1 | 0 | 0 | 0 | 0 | 0 | 0 | 0 | 0 | 0 | 0 | 0 | 1 | 0 | 0 | 0 | 0 | 124.0498 | -0.2055321 | 9.031064 | 0.00241853605 | 3.748482 | 3.748482 | 1.4595e-06 | 1.3712e-06 | Galvanized Steel_U | Germany | 2.483791 | -1.660735 | 0.00118789 | -15.61102 | -27.63102 | 0 | -22.90796 | -27.29526 | -27.63102
site_14 | 9 | -0.17 | 482.44 | 1.50693e-05 | 3.54074e-05 | 1.0407e-06 | 8.21683e-05 | 0 | 0 | 0 | 0.0007138197 | 0.0001921369 | 0.0003517301 | 0.0016168347 | 2.42813e-05 | 8.52892e-05 | 0.0009872225 | 1.041e-06 | 1.6129e-06 | 0.0001966671 | 3.125e-07 | 0.00012758 | 0.0015063 | 14 | 0 | 0 | 1 | 2 | 1 | Plastic_Composite | 388.73 | 0.00519012 | 0 | 1 | 0 | 0 | 0 | 0 | 0 | 0 | 0 | 0 | 0 | 0 | 0 | 1 | 0 | 0 | 0 | 0 | 173.1559 | 0.2927552 | 8.41449 | 0.0066851843 | 5.025058 | 4.993334 | 1.69947e-05 | 5.15174e-05 | Galvanized Steel_U | Germany | 3.539799 | -1.771959 | 0.00090596 | -15.52674 | -13.33928 | 1.052963e-06 | -17.77208 | -27.63102 | -27.63102
site_15 | 6.44 | -0.07 | 2055.75 | 0.0021985854 | 3.8822e-06 | 2.1413e-06 | 4.15122e-05 | 1.92945e-05 | 1.038e-07 | 2.1e-09 | 0.0079638088 | 0.0001033301 | 0.0001382432 | 0.0006936474 | 0.0003720862 | 4.52181e-05 | 5.64127e-05 | 3.123e-06 | 1.6129e-06 | 0.0006073737 | 7.25e-07 | 0 | 0.049165 | 32.84 | 0 | 0 | 1 | 3 | 2 | Galvanized | 3071.1 | 0.0665581 | 0 | 1 | 0 | 0 | 0 | 0 | 0 | 0 | 0 | 0 | 0 | 1 | 0 | 0 | 0 | 0 | 0 | 0 | 446.961 | -1.824139 | 10.08828 | 0.0360882284 | 0.09802153 | 0.09240459 | 0.0022009254 | 0.0022047127 | Galvanized Steel_I | Germany | 4.136749 | -2.65927 | 0.00806714 | -13.19587 | -13.33928 | 1.090332e-06 | -9.116645 | -20.855 | -23.98795
site_16 | 6.9 | -0.14 | 2168.9 | 0.0018952458 | 0 | 1.5295e-06 | 3.18755e-05 | 1.72922e-05 | 1.41e-08 | 1.1e-09 | 0.0074640045 | 0.0001053762 | 0.000136186 | 0.0006789261 | 0.0002991939 | 3.2507e-05 | 5.64127e-05 | 3.123e-06 | 1.6129e-06 | 0.0005310013 | 5e-07 | 0 | 0.049996 | 37.8 | 0 | 0 | 1 | 3 | 2 | Galvanized | 3074.3 | 0.0672824 | 0 | 1 | 0 | 0 | 0 | 0 | 0 | 0 | 0 | 0 | 0 | 1 | 0 | 0 | 0 | 0 | 0 | 0 | 399.7657 | -1.335348 | 9.570697 | 0.03534868095 | 0.1121197 | 0.1056172 | 0.0018973598 | 0.0018967894 | Galvanized Steel_I | Germany | 4.049666 | -1.966116 | 0.00756938 | -13.46982 | -13.33928 | 6.828397e-07 | -9.259539 | -21.3171 | -26.24675
site_17 | 8.85 | -0.21 | 1068.19 | 1.5937e-05 | 2.345e-07 | 0 | 0.0001034099 | 1.2556e-06 | 5.6e-09 | 4e-10 | 0.0069046066 | 0.0001583201 | 0.0001851471 | 0.0005174909 | 0.0009352661 | 0.0001093986 | 5.64127e-05 | 3.123e-06 | 1.6129e-06 | 0.0002977868 | 1.0881e-06 | 0.0011046 | 0 | 15.65 | 0 | 0 | 1 | 3 | 2 | Galvanized | 854.9 | 0.0119821 | 0 | 1 | 0 | 0 | 0 | 0 | 0 | 0 | 0 | 0 | 0 | 1 | 0 | 0 | 0 | 0 | 0 | 0 | 471.8111 | -0.1827197 | 9.215439 | 0.0099196317 | 0.1999273 | 0.1874738 | 1.86384e-05 | 1.61771e-05 | Galvanized Steel_I | Germany | 4.22325 | -1.560653 | 0.00706293 | -15.18886 | -13.33928 | 1.396789e-06 | -17.16278 | -22.75136 | -25.29377
site_18 | 5.47 | 0.15 | 1440.73 | 0.0028541499 | 4.2489e-06 | 3.96146e-05 | 5.5597e-06 | 1.529e-05 | 1.78386e-05 | 7.32e-08 | 0.0049001696 | 9.38667e-05 | 7.89961e-05 | 0.0003418334 | 4.32207e-05 | 4.1676e-06 | 5.64127e-05 | 3.123e-06 | 1.6129e-06 | 0.0001729032 | 1.7725e-06 | 0 | 0.018096 | 29.49 | 0 | 0 | 1 | 3 | 2 | Galvanized | 1352.3 | 0.0260405 | 0 | 1 | 0 | 0 | 0 | 0 | 0 | 0 | 0 | 0 | 0 | 1 | 0 | 0 | 0 | 0 | 0 | 0 | 316.5582 | -3.694861 | 12.85972 | 0.0184906132 | 0.3443297 | 0.320479 | 0.0028576085 | 0.002915852 | Galvanized Steel_I | Germany | 3.888854 | -1.897108 | 0.00499404 | -15.76737 | -13.33928 | 1.393675e-07 | -10.12657 | -22.61378 | -20.97807
site_19 | 7.36 | 0.28 | 1120.32 | 1.791e-07 | 3.49353e-05 | 2.32487e-05 | 8.8955e-06 | 1.14675e-05 | 1.55777e-05 | 2.2e-09 | 0.0030879986 | 0.0004250857 | 0.0006183913 | 0.0010075353 | 7.89141e-05 | 1.26069e-05 | 5.64127e-05 | 3.123e-06 | 1.6129e-06 | 0.0010603637 | 0.0001707066 | 0 | 0.0018501 | 34.17 | 0 | 0 | 1 | 3 | 2 | Galvanized | 501.04 | 0.00606312 | 0 | 1 | 0 | 0 | 0 | 0 | 0 | 0 | 0 | 0 | 0 | 1 | 0 | 0 | 0 | 0 | 0 | 0 | 234.9489 | -0.4473767 | 8.254753 | 0.00689277875 | 0.05614649 | 0.05304505 | 0.0001725008 | 7.39408e-05 | Galvanized Steel_I | Germany | 3.490022 | -1.272356 | 0.00351309 | -13.20926 | -13.33928 | 2.327874e-07 | -17.35821 | -21.40875 | -20.51591
site_20 | 8.19 | 0.26 | 1175.75 | 5.372e-07 | 1.07009e-05 | 3.3649e-06 | 8.5248e-06 | 1.0779e-06 | 4.1436e-06 | 1.72e-08 | 0.0030362347 | 0.0003061538 | 0.0004069122 | 0.0011999102 | 7.07071e-05 | 8.2309e-06 | 5.64127e-05 | 3.123e-06 | 1.6129e-06 | 0.0010933055 | 0.0002049706 | 0 | 0.00015707 | 34.93 | 0 | 0 | 1 | 3 | 2 | Galvanized | 414.96 | 0.00607783 | 0 | 1 | 0 | 0 | 0 | 0 | 0 | 0 | 0 | 0 | 0 | 1 | 0 | 0 | 0 | 0 | 0 | 0 | 228.9828 | 0.486989 | 7.216022 | 0.0057812066 | 0.05445477 | 0.05145133 | 0.0002071379 | 1.87466e-05 | Galvanized Steel_I | Germany | 3.516315 | -1.346286 | 0.00334238 | -12.55498 | -13.33928 | 1.226965e-07 | -21.92958 | -24.55106 | -21.94353
site_21 | 7.6 | -0.12 | 1834 | 0.0096481332 | 0 | 0 | 2.33506e-05 | 6.39e-08 | 0 | 0 | 0.0058449693 | 0.0051977083 | 4.93726e-05 | 0.0006262788 | 0 | 0.0001210678 | 5.64127e-05 | 3.123e-06 | 1.6129e-06 | 0.0001048891 | 1.1562e-06 | 0 | 0.00015707 | 13.3 | 0 | 0 | 1 | 3 | 0 | Stainless_Galvanized | 406.22 | 0.0191396 | 0 | 1 | 0 | 0 | 0 | 0 | 0 | 0 | 1 | 0 | 0 | 0 | 0 | 0 | 0 | 0 | 0 | 0 | 923.7864 | -1.878765 | 11.35753 | 0.02668248745 | 0.5676062 | 0.5222813 | 0.0096509023 | 0.0096481332 | Galvanized Steel_B | Germany | 4.926491 | -2.120273 | 0.01104268 | -15.64922 | -13.33928 | 2.096087e-06 | -8.700139 | -26.75514 | -27.63102
site_22 | 8.71 | 0.15 | 305.31 | 0 | 2.905e-07 | 0 | 0 | 6.89e-08 | 3.67e-08 | 1.37e-08 | 0.0003914916 | 4.85958e-05 | 5.67784e-05 | 0.0001554469 | 0 | 5.209e-07 | 0.0005469213 | 8.9527e-06 | 1.12258e-05 | 9.76616e-05 | 4.375e-07 | 2.8053e-05 | 0 | 62.75 | 0 | 0 | 1 | 1 | 2 | Stainless_Galvanized | 113.56 | 0.00105768 | 0 | 1 | 0 | 0 | 0 | 0 | 0 | 0 | 1 | 0 | 0 | 0 | 0 | 0 | 0 | 0 | 0 | 0 | 47.97464 | -0.3691062 | 9.448212 | 0.00104827145 | 5.691838 | 5.129906 | 1.1677e-05 | 3.272e-07 | Galvanized Steel_B | Germany | 1.582169 | -1.897117 | 0.00044009 | -16.94539 | -11.39692 | 6.854362e-09 | -27.63102 | -27.61092 | -27.63102
site_23 | 8.9 | 0.29 | 397.26 | 0 | 4.0915e-06 | 7.648e-07 | 1.4826e-06 | 4.895e-07 | 7.62e-08 | 5.5e-09 | 0.0029927357 | 5.1665e-05 | 0.0001316602 | 0.0001459654 | 2.03963e-05 | 4.0634e-06 | 0.0005421262 | 1.86342e-05 | 4.3548e-06 | 0.0007014462 | 8.75e-07 | 2.453e-05 | 0 | 11.11 | 1 | 0 | 0 | 2 | 0 | Galvanized_Carbon_Steel | 250.47 | 0.00289915 | 1 | 0 | 0 | 0 | 0 | 1 | 0 | 0 | 0 | 0 | 0 | 0 | 0 | 0 | 0 | 0 | 0 | 0 | 150.1736 | -0.3508506 | 9.601701 | 0.00285418965 | 0.7994347 | 0.752869 | 5.2353e-06 | 4.9325e-06 | Galvanized Carbon Steel | Belgium | 3.576745 | -1.237871 | 0.00304441 | -14.40772 | -12.34533 | 5.125615e-08 | -23.96989 | -26.3148 | -26.58863
site_24 | 8.5 | 0.1 | 369.98 | 0 | 6.29e-08 | 6.118e-07 | 5.85e-08 | 2.712e-07 | 3.23e-08 | 1.1e-08 | 0.0005002392 | 2.30191e-05 | 0.0001686896 | 0.0001150257 | 4.856e-07 | 4.168e-07 | 0.0003319888 | 5.2051e-06 | 3.2258e-06 | 0.0001868338 | 5.625e-07 | 3.582e-05 | 0 | 63.9 | 1 | 0 | 0 | 1 | 2 | Galvanized_Carbon_Steel | 108.25 | 0.00115783 | 1 | 0 | 0 | 0 | 0 | 1 | 0 | 0 | 0 | 0 | 0 | 0 | 0 | 0 | 0 | 0 | 0 | 0 | 48.33269 | -0.4090103 | 9.318021 | 0.0011761806 | 1.80478 | 1.728758 | 3.7993e-06 | 7.07e-07 | Galvanized Carbon Steel | Belgium | 1.75613 | -2.302579 | 0.00052326 | -17.33111 | -12.64303 | 5.813149e-09 | -24.15702 | -27.59913 | -27.61161
site_25 | 8.4 | 0.06 | 265 | 0 | 2.62e-07 | 6.12e-08 | 1.483e-07 | 2.992e-07 | 4.3e-08 | 1.59e-08 | 0.0002827439 | 1.66249e-05 | 0.000139066 | 0.0001831429 | 0 | 1.04e-08 | 0.0002250867 | 1.9779e-06 | 3.0645e-06 | 0.0002179728 | 3.75e-07 | 1.8179e-05 | 0 | 43.57 | 1 | 0 | 0 | 1 | 2 | Galvanized_Carbon_Steel | 82.264 | 0.00103971 | 1 | 0 | 0 | 0 | 0 | 1 | 0 | 0 | 0 | 0 | 0 | 0 | 0 | 0 | 0 | 0 | 0 | 0 | 41.18889 | -0.5876094 | 9.575219 | 0.00105952875 | 1.041711 | 1.023351 | 3.4554e-06 | 3.662e-07 | Galvanized Carbon Steel | Belgium | 1.805361 | -2.813404 | 0.00029936 | -16.47824 | -12.6971 | 1.417234e-10 | -27.98175 | -27.51502 | -27.63102
site_26 | 8.3 | -0.14 | 326.61 | 2.00555e-05 | 5.989e-07 | 7.648e-07 | 6.3e-08 | 2.0314e-06 | 2.98e-08 | 4.8e-09 | 0.0019792074 | 5.37112e-05 | 0.0001464719 | 0.0002911822 | 0 | 1.04e-08 | 0 | 0 | 3.3871e-06 | 0.0006145848 | 7.188e-07 | 0 | 5.912e-05 | 10.51 | 1 | 0 | 0 | 3 | 0 | Galvanized_Carbon_Steel | 170.67 | 0.00249925 | 1 | 0 | 0 | 0 | 0 | 1 | 0 | 0 | 0 | 0 | 0 | 0 | 0 | 0 | 0 | 0 | 0 | 0 | 101.8898 | -0.7035415 | 9.707083 | 0.00227758815 | 0 | 0 | 2.41662e-05 | 2.1449e-05 | Galvanized Carbon Steel | Belgium | 3.43644 | -1.966118 | 0.00203292 | -14.09297 | -12.59468 | 1.451589e-10 | -20.98665 | -26.78096 | -27.63102
site_27 | 8.3 | -0.14 | 436.24 | 2.1309e-05 | 2.205e-07 | 6.12e-08 | 1.483e-07 | 2.985e-07 | 3.44e-08 | 5.4e-09 | 0.0033146287 | 5.55016e-05 | 0.0001152026 | 0.0002352912 | 0 | 1.04e-08 | 0.0006693369 | 2.1861e-06 | 3.5484e-06 | 0.0008538632 | 8.125e-07 | 3.265e-05 | 0 | 10.03 | 1 | 0 | 0 | 3 | 0 | Galvanized_Carbon_Steel | 282.42 | 0.00321434 | 1 | 0 | 0 | 0 | 0 | 1 | 0 | 0 | 0 | 0 | 0 | 0 | 0 | 0 | 0 | 0 | 0 | 0 | 170.9954 | -0.6854296 | 9.670859 | 0.00326364535 | 0.7864527 | 0.7818906 | 2.56753e-05 | 2.16251e-05 | Galvanized Carbon Steel | Belgium | 3.772612 | -1.966119 | 0.00337013 | -13.41153 | -12.54856 | 1.451589e-10 | -20.21846 | -27.52576 | -27.63102
site_28 | 8.5 | -0.12 | 315.4 | 1.791e-07 | 6.441e-07 | 6.12e-08 | 3.4203e-06 | 1.5232e-06 | 1.94e-08 | 8e-09 | 0.0008569316 | 1.89268e-05 | 0.0001509977 | 0.0001275014 | 0 | 2.084e-07 | 4.31557e-05 | 1.9779e-06 | 2.9032e-06 | 0.0002868063 | 3.12e-08 | 2.6996e-05 | 0 | 38.06 | 1 | 0 | 0 | 1 | 2 | Galvanized_Carbon_Steel | 94.59 | 0.0011988 | 1 | 0 | 0 | 0 | 0 | 1 | 0 | 0 | 0 | 0 | 0 | 0 | 0 | 0 | 0 | 0 | 0 | 0 | 51.25106 | -0.6351903 | 9.770381 | 0.00123998595 | 0.1573661 | 0.1494393 | 3.1215e-06 | 9.038e-07 | Galvanized Carbon Steel | Belgium | 2.114678 | -2.120264 | 0.00087586 | -16.39147 | -12.7508 | 2.906574e-09 | -25.51271 | -25.66095 | -27.63102
site_29 | 8.8 | 0.12 | 537.91 | 0 | 2.453e-07 | 6.12e-08 | 1.483e-07 | 3.045e-07 | 5.44e-08 | 8e-09 | 0.0018487103 | 6.80342e-05 | 0.0001563464 | 6.81172e-05 | 2.4281e-06 | 8.335e-07 | 0.0008219333 | 1.13471e-05 | 3.2258e-06 | 0.0005588625 | 5.312e-07 | 8.0818e-05 | 0 | 39.62 | 1 | 0 | 0 | 1 | 2 | Galvanized_Carbon_Steel | 219.31 | 0.00226692 | 1 | 0 | 0 | 0 | 0 | 1 | 0 | 0 | 0 | 0 | 0 | 0 | 0 | 0 | 0 | 0 | 0 | 0 | 123.8652 | -0.3275661 | 9.455132 | 0.0022921778 | 1.491029 | 1.441458 | 3.765e-06 | 3.609e-07 | Galvanized Carbon Steel | Belgium | 2.608357 | -2.120259 | 0.00191674 | -15.76412 | -12.64303 | 1.071798e-08 | -25.43832 | -27.51769 | -27.49492
site_30 | 9.6 | -0.23 | 484.95 | 6.8045e-06 | 6.325e-07 | 6.12e-08 | 9.6368e-06 | 1.2742e-06 | 2.65e-08 | 6.1e-09 | 0.003349428 | 6.47092e-05 | 0.0002880066 | 8.98248e-05 | 0.0001097514 | 6.77229e-05 | 0.0008278566 | 0.0002058089 | 8.5484e-06 | 0.0004015288 | 8.438e-07 | 5.6939e-05 | 0 | 11.06 | 1 | 0 | 0 | 2 | 0 | Galvanized_Carbon_Steel | 328.65 | 0.00434409 | 1 | 0 | 0 | 0 | 0 | 1 | 0 | 0 | 0 | 0 | 0 | 0 | 0 | 0 | 0 | 0 | 0 | 0 | 194.1279 | -0.1161336 | 9.832267 | 0.0040231183 | 2.574325 | 1.363091 | 1.62028e-05 | 7.5247e-06 | Galvanized Carbon Steel | Belgium | 3.780711 | -1.46968 | 0.00341414 | -16.73887 | -11.66958 | 7.34809e-07 | -20.81289 | -24.9889 | -25.94648
site_31 | 8.4 | -0.33 | 2399 | 0.0003463157 | 3.734e-07 | 6.12e-08 | 1.483e-07 | 3.3256e-06 | 1.368e-07 | 2.498e-07 | 0.0021575536 | 0.004406875 | 0.000195433 | 0.0003418334 | 5.00194e-05 | 5.83459e-05 | 0.0007460582 | 4.2682e-06 | 3.59677e-05 | 0.0005867237 | 2.5e-07 | 0 | 0.0095747 | 52.96 | 1 | 0 | 0 | 3 | 2 | Galvanized_Carbon_Steel | 979.81 | 0.0159996 | 1 | 0 | 0 | 0 | 0 | 1 | 0 | 0 | 0 | 0 | 0 | 0 | 0 | 0 | 0 | 0 | 0 | 0 | 338.44 | 0.188451 | 8.023098 | 0.01075533125 | 1.278841 | 1.262383 | 0.0003827832 | 0.0003468871 | Galvanized Carbon Steel | Belgium | 3.81327 | -1.108663 | 0.00656443 | -14.31435 | -10.23283 | 8.269558e-07 | -12.6157 | -26.62613 | -24.61022
site_32 | 9.6 | -0.16 | 440 | 1.0744e-06 | 3.35e-08 | 6.12e-08 | 1.26019e-05 | 1.738e-07 | 1.93e-08 | 6.8e-09 | 0.0019574579 | 0.0010844544 | 0.0002003703 | 5.33959e-05 | 0.0001398601 | 7.12654e-05 | 0.0008222153 | 2.1861e-06 | 2.12903e-05 | 0.0006211404 | 1.0937e-06 | 1.2761e-05 | 0 | 8.42 | 1 | 0 | 0 | 2 | 0 | Galvanized_Carbon_Steel | 343.25 | 0.00381999 | 1 | 0 | 0 | 0 | 0 | 1 | 0 | 0 | 0 | 0 | 0 | 0 | 0 | 0 | 0 | 0 | 0 | 0 | 193.7716 | -0.2056442 | 10.01129 | 0.0032724033 | 1.327238 | 1.319076 | 2.34652e-05 | 1.1884e-06 | Galvanized Carbon Steel | Belgium | 3.956165 | -1.832588 | 0.00304191 | -16.04287 | -10.75727 | 7.73329e-07 | -24.28564 | -26.48454 | -25.98317
site_33 | 8.59 | -0.18 | 2381.5 | 1.2535e-06 | 0 | 0 | 7.01631e-05 | 1.103e-07 | 2.48e-08 | 5.8e-09 | 0.006651877 | 9.56571e-05 | 1.52232e-05 | 5.46434e-05 | 0 | 0 | 0.002741658 | 4.1641e-06 | 8.0645e-06 | 0.0009040133 | 7.422e-07 | 1.2761e-05 | 0 | 50.39 | 0 | 0 | 1 | 3 | 2 | Galvanized | 349.23 | 0.00784259 | 0 | 1 | 0 | 0 | 0 | 0 | 1 | 0 | 0 | 0 | 0 | 0 | 0 | 0 | 0 | 0 | 0 | 0 | 315.6052 | -0.2721329 | 9.134266 | 0.0056927411 | 3.037369 | 3.018857 | 1.0066e-05 | 1.2783e-06 | Galvanized Steel/Plastic | Germany | 3.855693 | -1.714803 | 0.00674754 | -12.71704 | -11.7286 | 0 | -20.22434 | -25.46568 | -27.63102
site_34 | 8.91 | -0.19 | 463.69 | 1.75486e-05 | 4.46e-08 | 0 | 3.706e-07 | 7.022e-07 | 6.04e-08 | 1.2e-08 | 0.0026925921 | 0.0001393933 | 0.0002699033 | 0.0003360946 | 0 | 3.126e-07 | 0.0001410318 | 5.10098e-05 | 6.4516e-06 | 0.0005682042 | 1.5672e-06 | 0 | 8.4448e-05 | 7.96 | 0 | 0 | 1 | 2 | 0 | Galvanized | 233.47 | 0.00443498 | 0 | 1 | 0 | 0 | 0 | 0 | 1 | 0 | 0 | 0 | 0 | 0 | 0 | 0 | 0 | 0 | 0 | 0 | 133.4693 | -0.1285013 | 9.167003 | 0.0031691044 | 0.3379799 | 0.2277594 | 2.55794e-05 | 1.76536e-05 | Galvanized Steel/Plastic | Germany | 4.064787 | -1.660739 | 0.00283198 | -14.71757 | -11.95143 | 3.904867e-09 | -20.72532 | -27.37871 | -27.63102
site_35 | 6.34 | -0.35 | 2342.12 | 0.0034651267 | 1.5737e-06 | 0 | 0 | 0.0001201354 | 2.31e-08 | 4.7e-09 | 0.0002901388 | 2.81344e-05 | 6.45958e-05 | 6.48735e-05 | 0 | 1.66703e-05 | 0.0008461907 | 3.123e-06 | 8.0645e-06 | 1.39748e-05 | 2.059e-07 | 0 | 8.4448e-05 | 63.69 | 0 | 0 | 1 | 3 | 2 | Plastic_Composite | 237.53 | 0.00781564 | 0 | 1 | 0 | 0 | 0 | 0 | 0 | 0 | 0 | 1 | 0 | 0 | 0 | 0 | 0 | 0 | 0 | 0 | 245.4115 | -4.017964 | 14.37593 | 0.008107728 | 60.77466 | 49.4912 | 0.0034734018 | 0.0034667235 | Galvanized Steel_G | Germany | 3.604784 | -1.049823 | 0.00031827 | -17.97114 | -11.7286 | 4.14722e-07 | -12.91664 | -22.386 | -27.63102
site_36 | 8.1 | -0.59 | 430.06 | 0.0004425468 | 3.481e-07 | 4.174e-07 | 4.2505e-06 | 1.24494e-05 | 1.24e-06 | 1.45e-07 | 0.0005346499 | 9.96623e-05 | 3.89276e-05 | 8.17918e-05 | 0 | 0 | 0.0014103179 | 2.082e-07 | 0 | 6.5556e-06 | 1.6534e-06 | 3.8807e-06 | 6.3471e-05 | 68.31 | 0 | 0 | 1 | 2 | 2 | Plastic_Composite | 205.81 | 0.00190502 | 0 | 1 | 0 | 0 | 0 | 0 | 0 | 0 | 0 | 1 | 0 | 0 | 0 | 0 | 0 | 0 | 0 | 0 | 96.87854 | -2.098494 | 12.29699 | 0.0022403656 | 215.1635 | 208.5097 | 0.0004443452 | 0.0004445523 | Galvanized Steel_G | Germany | 1.839869 | -0.5276355 | 0.00063431 | -17.47376 | -27.63096 | 0 | -17.49974 | -23.56593 | -27.63102
site_37 | 10.2 | -0.12 | 263.04 | 3.581e-07 | 4.43773e-05 | 1.3766e-06 | 3.706e-07 | 6.06e-07 | 1.076e-07 | 1.05e-08 | 0.0008203596 | 0.0001227684 | 0.000129603 | 0.0002402815 | 0 | 0 | 0.0009110654 | 0 | 0 | 0.0001441734 | 1.1147e-06 | 2.617e-05 | 0 | 14.47 | 0 | 0 | 1 | 2 | 0 | Plastic_Composite | 173.41 | 0.00186451 | 0 | 1 | 0 | 0 | 0 | 0 | 0 | 0 | 0 | 1 | 0 | 0 | 0 | 0 | 0 | 0 | 0 | 0 | 82.85705 | 0.5712927 | 9.057415 | 0.0018866323 | 6.319234 | 6.319234 | 1.4833e-06 | 4.62196e-05 | Galvanized Steel_G | Germany | 2.900229 | -2.120273 | 0.00094313 | -16.88917 | -27.63102 | 0 | -23.53547 | -24.28825 | -27.63102
site_38 | 9.19 | 0.1 | 297.72 | 3.581e-07 | 6.295e-07 | 0 | 1.4826e-06 | 7.55e-08 | 3.49e-08 | 7.2e-09 | 0.0011087912 | 9.77032e-05 | 0.000155935 | 0.0001983632 | 0 | 0 | 0.0012731222 | 9.89798e-05 | 0 | 0.0003163063 | 1.0819e-06 | 3.1563e-05 | 0 | 18.28 | 0 | 0 | 1 | 1 | 2 | Stainless_Galvanized | 207.72 | 0.00233977 | 0 | 1 | 0 | 0 | 0 | 0 | 0 | 0 | 0 | 0 | 1 | 0 | 0 | 0 | 0 | 0 | 0 | 0 | 117.915 | -0.1210847 | 9.432169 | 0.00237652555 | 4.33789 | 3.065651 | 1.4472e-06 | 1.0225e-06 | Galvanized Steel_H | Germany | 2.790346 | -2.302574 | 0.00120649 | -15.82774 | -25.03035 | 0 | -24.32731 | -27.47504 | -27.63102
site_39 | 9.24 | -0.08 | 32.2 | 3.2232e-06 | 0 | 0 | 0 | 0 | 0 | 0 | 0.0004349906 | 0.0002557676 | 9.4631e-06 | 9.48151e-05 | 0 | 0 | 0.0004120949 | 1.041e-07 | 1.613e-07 | 0.0001638893 | 3.12e-08 | 8.9561e-06 | 0 | 26.8 | 0 | 0 | 1 | 1 | 2 | Stainless_Galvanized | 94.256 | 0.000883905 | 0 | 1 | 0 | 0 | 0 | 0 | 0 | 0 | 0 | 0 | 1 | 0 | 0 | 0 | 0 | 0 | 0 | 0 | 49.62978 | -0.4754511 | 10.1909 | 0.00086657505 | 2.515106 | 2.512875 | 3.4157e-06 | 3.2232e-06 | Galvanized Steel_H | Germany | 0.1835646 | -2.525729 | 0.00069076 | -14.79652 | -15.64809 | 0 | -24.10688 | -27.63102 | -27.63102
site_40 | 10.35 | -0.14 | 251.97 | 3.581e-07 | 5.514e-07 | 0 | 3.71e-08 | 2.714e-07 | 1.55e-08 | 9e-10 | 0.0016051155 | 2.99248e-05 | 8.22876e-05 | 9.80588e-05 | 0 | 0 | 0.0004120949 | 0.0002590048 | 0 | 0.0003205675 | 1.3125e-06 | 7.7217e-05 | 0 | 9.04 | 0 | 0 | 1 | 1 | 0 | Stainless_Galvanized | 156.06 | 0.00237644 | 0 | 1 | 0 | 0 | 0 | 0 | 0 | 0 | 0 | 0 | 0 | 0 | 0 | 0 | 0 | 1 | 0 | 0 | 109.9622 | 0.5582016 | 9.233597 | 0.0022195493 | 2.093474 | 0.7110328 | 1.6715e-06 | 9.25e-07 | Stainless Steel | Germany | 3.327651 | -1.966122 | 0.00163504 | -15.82088 | -24.2761 | 0 | -23.65786 | -27.4832 | -27.63102
site_41 | 9.29 | -0.03 | 391.57 | 0 | 5.645e-07 | 0 | 3.71e-08 | 2.474e-07 | 1.45e-08 | 1.5e-09 | 0.0013180217 | 4.93631e-05 | 0.0002756634 | 0.0002021059 | 0 | 5.209e-07 | 0.0006177192 | 2.91484e-05 | 1.56452e-05 | 0.0005069096 | 1.9688e-06 | 0.001086 | 0 | 26.12 | 0 | 0 | 1 | 2 | 2 | Stainless_Galvanized | 316.46 | 0.0039382 | 0 | 1 | 0 | 0 | 0 | 0 | 0 | 0 | 0 | 0 | 0 | 0 | 0 | 0 | 0 | 1 | 0 | 0 | 199.3846 | 0.3203032 | 8.649394 | 0.00444252935 | 1.276101 | 1.152337 | 1.76155e-05 | 5.79e-07 | Stainless Steel | Germany | 2.707463 | -3.506624 | 0.00136738 | -15.46564 | -11.06504 | 6.025206e-09 | -27.63102 | -27.49126 | -27.63102
site_42 | 8.51 | -0.39 | 476.7 | 0.0001137076 | 6.295e-07 | 3.212e-07 | 7.042e-07 | 1.5e-08 | 6.815e-07 | 5.15e-08 | 4.18896e-05 | 0.0003734206 | 7.8585e-06 | 5.71386e-05 | 0 | 0 | 0.0002820636 | 1.041e-07 | 1.613e-07 | 2.78612e-05 | 7.1562e-06 | 0 | 0.0014293 | 18.73 | 0 | 0 | 1 | 2 | 2 | Copper_Steel | 124.77 | 0.00225762 | 0 | 1 | 0 | 0 | 0 | 0 | 0 | 0 | 0 | 0 | 0 | 0 | 0 | 0 | 0 | 0 | 1 | 0 | 36.46985 | -2.336969 | 13.18394 | 0.00144153205 | 10.12762 | 10.0862 | 0.0001210766 | 0.0001153398 | Steel | Germany | 3.236761 | -0.9416269 | 0.00041531 | -15.8339 | -15.64809 | 0 | -15.63507 | -27.61781 | -27.63102
site_43 | 8.9 | -0.49 | 368.76 | 6.05784e-05 | 0 | 6.883e-07 | 1.112e-07 | 8e-09 | 1.0223e-06 | 5.15e-08 | 0.0001071382 | 0.0002557676 | 1.75273e-05 | 0.0001156744 | 0 | 0 | 0.0002820636 | 1.041e-07 | 1.613e-07 | 0.0002392784 | 5.94e-08 | 0 | 0.00048234 | 20.38 | 0 | 0 | 1 | 2 | 2 | Copper_Steel | 93.703 | 0.00134106 | 0 | 1 | 0 | 0 | 0 | 0 | 0 | 0 | 0 | 0 | 0 | 0 | 0 | 0 | 0 | 0 | 1 | 0 | 45.64448 | -0.6843835 | 10.26877 | 0.00107518355 | 1.179244 | 1.178297 | 6.08506e-05 | 6.2289e-05 | Steel | Germany | 2.895592 | -0.71335 | 0.00036291 | -14.6483 | -15.64809 | 0 | -17.35903 | -27.62992 | -27.63102
site_44 | 9.41 | -0.51 | 149.99 | 2.60364e-05 | 1.0544e-06 | 1.2542e-06 | 2.3325e-06 | 4.7326e-06 | 1.363e-06 | 1.091e-07 | 1.42301e-05 | 0.0005798054 | 7.3204e-06 | 9.07957e-05 | 0 | 7.41e-08 | 0.0002820636 | 1.041e-07 | 1.613e-07 | 2.07976e-05 | 4.357e-07 | 0.00030972 | 0.00017523 | 18.91 | 0 | 0 | 1 | 2 | 2 | Copper_Steel | 130.24 | 0.00158869 | 0 | 1 | 0 | 0 | 0 | 0 | 0 | 0 | 0 | 0 | 0 | 0 | 0 | 0 | 0 | 0 | 1 | 0 | 67.40312 | -1.385982 | 12.18196 | 0.00143176825 | 13.56732 | 13.49477 | 2.67425e-05 | 2.9708e-05 | Steel | Germany | 2.070878 | -0.6733454 | 0.00059404 | -15.76759 | -15.64809 | 7.905308e-10 | -17.86794 | -24.79855 | -27.63102
site_45 | 8.8 | -0.35 | 174.57 | 0.0001185424 | 6.295e-07 | 5.9651e-06 | 3.7064e-06 | 1.11034e-05 | 1.1926e-06 | 0 | 7.61234e-05 | 3.93882e-05 | 1.89261e-05 | 0.0001075403 | 0 | 0 | 0.0005641272 | 1.041e-07 | 1.613e-07 | 0.0001638893 | 3.12e-08 | 0 | 0.00050776 | 19 | 0 | 0 | 1 | 2 | 2 | Copper_Steel | 99.143 | 0.0011766 | 0 | 1 | 0 | 0 | 0 | 0 | 0 | 0 | 0 | 0 | 0 | 0 | 0 | 0 | 0 | 0 | 1 | 0 | 45.91111 | -1.007507 | 10.81501 | 0.0012204105 | 3.442759 | 3.439938 | 0.0001187349 | 0.0001263296 | Steel | Germany | 2.217887 | -1.049822 | 0.00011551 | -15.39823 | -15.64809 | 0 | -16.67669 | -23.73566 | -27.63102
site_46 | 8.6 | -0.29 | 236.63 | 0.0004584117 | 5.193e-07 | 7.954e-07 | 1.0007e-06 | 2.4e-09 | 1.704e-07 | 0 | 9.00431e-05 | 0.0003222671 | 1.4318e-05 | 0.000111782 | 0 | 2.1567e-06 | 0.0002820636 | 1.041e-07 | 1.613e-07 | 0.0001622504 | 0 | 0 | 0.0015014 | 19 | 0 | 0 | 1 | 2 | 2 | Copper_Steel | 165.31 | 0.00192248 | 0 | 1 | 0 | 1 | 0 | 0 | 0 | 0 | 0 | 0 | 0 | 0 | 0 | 0 | 0 | 0 | 0 | 0 | 65.34726 | -1.210402 | 11.0208 | 0.0023601159 | 1.739088 | 1.737332 | 0.000458573 | 0.0004598968 | Cooper | Germany | 2.522059 | -1.237874 | 0.00041231 | -15.10532 | -15.64809 | 2.920498e-08 | -14.58954 | -27.63102 | -27.63102
site_47 | 8.12 | -0.3 | 309.45 | 0.0001772943 | 1.6838e-06 | 6.9134e-06 | 3.706e-07 | 5.6e-09 | 1.704e-07 | 0 | 4.34991e-05 | 0.0002557676 | 4.9373e-06 | 2.49513e-05 | 0 | 2.08e-08 | 0.0005641272 | 1.041e-07 | 1.613e-07 | 0.0001327503 | 1.2332e-06 | 0 | 0.00093319 | 21.98 | 0 | 0 | 1 | 2 | 2 | Copper_Steel | 126.03 | 0.0015627 | 0 | 1 | 0 | 1 | 0 | 0 | 0 | 0 | 0 | 0 | 0 | 0 | 0 | 0 | 0 | 0 | 0 | 0 | 50.76184 | -2.360036 | 12.84007 | 0.00139857745 | 4.25032 | 4.246206 | 0.0001786888 | 0.0001860619 | Cooper | Germany | 2.644664 | -1.203977 | 0.00029927 | -15.04845 | -15.64809 | 3.033318e-10 | -15.65429 | -27.61073 | -27.63102
site_48 | 8.95 | -0.36 | 124.66 | 1.29824e-05 | 1.2589e-06 | 1.7742e-06 | 2.2367e-06 | 1.3652e-06 | 4.941e-07 | 1.052e-07 | 6.1195e-06 | 0.0004873287 | 5.927e-06 | 4.18374e-05 | 0 | 6.52e-08 | 0.0005641272 | 0 | 0 | 1.53613e-05 | 1.8938e-06 | 0 | 0.00063028 | 18.69 | 0 | 0 | 1 | 2 | 2 | Copper_Steel | 111.02 | 0.00141025 | 0 | 1 | 0 | 1 | 0 | 0 | 0 | 0 | 0 | 0 | 0 | 0 | 0 | 0 | 0 | 0 | 0 | 0 | 43.11679 | -2.298958 | 13.54792 | 0.0009932927 | 36.72392 | 36.72392 | 1.49814e-05 | 1.65096e-05 | Cooper | Germany | 1.897601 | -1.021656 | 0.00049345 | -15.58571 | -27.63102 | 8.738803e-10 | -19.05559 | -25.87403 | -27.63102
site_49 | 8.5 | -0.29 | 220.25 | 7.41729e-05 | 1.5737e-06 | 1.5295e-06 | 3.6008e-06 | 2.3257e-06 | 0 | 0 | 8.36475e-05 | 0.0006457188 | 2.29246e-05 | 8.89629e-05 | 0 | 2.133e-07 | 0.0005641272 | 1.041e-07 | 1.613e-07 | 8.19446e-05 | 3.125e-07 | 0 | 0.00050784 | 18.7 | 0 | 0 | 1 | 2 | 2 | Copper_Steel | 135.47 | 0.00142769 | 0 | 1 | 0 | 1 | 0 | 0 | 0 | 0 | 0 | 0 | 0 | 0 | 0 | 0 | 0 | 0 | 0 | 0 | 60.90961 | -1.70903 | 11.91806 | 0.0013415367 | 6.885521 | 6.875517 | 7.46467e-05 | 7.72761e-05 | Cooper | Germany | 2.46624 | -1.237875 | 0.00072937 | -16.47921 | -15.64809 | 2.906574e-09 | -17.11474 | -25.06253 | -27.63102
site_50 | 8.41 | -0.43 | 408.04 | 9.39744e-05 | 0 | 1.4683e-06 | 7.41e-08 | 2.7e-09 | 8.52e-08 | 2.57e-08 | 4.13676e-05 | 0.0001278838 | 5.5544e-06 | 9.42412e-05 | 0 | 0 | 0.0002820636 | 1.041e-07 | 1.613e-07 | 6.88335e-05 | 1.4758e-06 | 0 | 0.003176 | 22.91 | 0 | 0 | 1 | 2 | 2 | Copper_Steel | 182.36 | 0.00444514 | 0 | 1 | 0 | 0 | 1 | 0 | 0 | 0 | 0 | 0 | 0 | 0 | 0 | 0 | 0 | 0 | 0 | 0 | 29.48441 | -1.736603 | 11.88321 | 0.00223940035 | 4.099279 | 4.091578 | 9.56372e-05 | 9.55279e-05 | Cross-Linked Polyethylene | Germany | 2.879792 | -0.8439735 | 0.00016925 | -15.16018 | -15.64809 | 0 | -15.03996 | -27.63102 | -27.63102
site_51 | 8.33 | -0.43 | 89.05 | 8.98379e-05 | 1.5422e-06 | 2.3861e-06 | 4.4038e-06 | 5.042e-06 | 1.5675e-06 | 1.212e-07 | 0 | 0.0003420281 | 4.83e-07 | 9.8895e-06 | 0 | 0 | 0.0005641272 | 1.041e-07 | 1.613e-07 | 3.91368e-05 | 1.745e-06 | 0 | 0.00060902 | 19.33 | 0 | 0 | 1 | 2 | 2 | Copper_Steel | 102.82 | 0.00121758 | 0 | 1 | 0 | 0 | 1 | 0 | 0 | 0 | 0 | 0 | 0 | 0 | 0 | 0 | 0 | 0 | 0 | 0 | 42.01744 | -3.120762 | 14.57152 | 0.0010190008 | 14.4169 | 14.376 | 9.18654e-05 | 9.53337e-05 | Cross-Linked Polyethylene | Germany | 1.52754 | -0.8439741 | 0.00034203 | -13.06651 | -15.64809 | 0 | -17.14759 | -24.19905 | -27.63102
site_52 | 8.4 | -0.29 | 174.09 | 0.0001107768 | 4.976e-07 | 9.416e-07 | 3.4873e-06 | 3.4815e-06 | 7.6118e-06 | 0 | 7.8005e-06 | 0.0004027472 | 4.3865e-06 | 1.64886e-05 | 0 | 0 | 0.0005641272 | 1.041e-07 | 1.613e-07 | 8.19446e-05 | 3.125e-07 | 0 | 0.00025407 | 19.3 | 0 | 0 | 1 | 2 | 2 | Copper_Steel | 98.582 | 0.000892577 | 0 | 1 | 0 | 0 | 1 | 0 | 0 | 0 | 0 | 0 | 0 | 0 | 0 | 0 | 0 | 0 | 0 | 0 | 48.73504 | -2.519669 | 13.43934 | 0.00095969525 | 6.885521 | 6.875517 | 0.0001112506 | 0.0001198278 | Cross-Linked Polyethylene | Germany | 2.199467 | -1.237875 | 0.00041055 | -15.18983 | -15.64809 | 0 | -17.39437 | -24.93065 | -27.63102
site_53 | 8.72 | -0.49 | 290.28 | 1.719e-06 | 0 | 6.883e-07 | 1.112e-07 | 8e-09 | 0 | 0 | 2.3707e-05 | 0.0001278838 | 3.4149e-06 | 3.47323e-05 | 0 | 0 | 0.0005641272 | 1.041e-07 | 1.613e-07 | 4.5889e-05 | 1.1375e-06 | 0 | 0.0025734 | 24.76 | 0 | 0 | 1 | 2 | 2 | Galvanized_Carbon_Steel | 163.89 | 0.00388072 | 0 | 1 | 0 | 0 | 0 | 1 | 0 | 0 | 0 | 0 | 0 | 0 | 0 | 0 | 0 | 0 | 0 | 0 | 30.02088 | -2.00149 | 12.72298 | 0.00174941775 | 12.29557 | 12.26547 | 3.0178e-06 | 2.4073e-06 | Galvanized Carbon Steel | Germany | 2.461617 | -0.7133522 | 0.00015159 | -14.97164 | -15.64809 | 0 | -20.43497 | -27.62992 | -27.63102
site_54 | 8.22 | -0.45 | 63.51 | 3.92336e-05 | 1.1488e-06 | 7.5558e-06 | 4.3268e-06 | 7.3719e-06 | 3.4928e-06 | 1.225e-07 | 3.0687e-06 | 0.0002143762 | 1.9467e-06 | 1.08801e-05 | 0 | 0 | 0.0005641272 | 1.041e-07 | 1.613e-07 | 2.45178e-05 | 2.2319e-06 | 0 | 0.00045785 | 21.17 | 0 | 0 | 1 | 2 | 2 | Galvanized_Carbon_Steel | 84.059 | 0.00101598 | 0 | 1 | 0 | 0 | 0 | 1 | 0 | 0 | 0 | 0 | 0 | 0 | 0 | 0 | 0 | 0 | 0 | 0 | 34.02198 | -3.352332 | 14.92466 | 0.0007952338 | 23.01313 | 22.9116 | 4.17493e-05 | 5.1431e-05 | Galvanized Carbon Steel | Germany | 1.098612 | -0.7985127 | 0.00021745 | -14.47682 | -15.64809 | 0 | -18.4484 | -23.90804 | -27.63102
site_55 | 8.6 | -0.29 | 226.51 | 0.0001482675 | 1.4163e-06 | 1.5295e-06 | 7.413e-07 | 0 | 0 | 0 | 2.35373e-05 | 0.0008440329 | 1.49517e-05 | 3.39338e-05 | 0 | 0 | 0.0005641272 | 1.041e-07 | 1.613e-07 | 8.19446e-05 | 3.125e-07 | 9.9237e-05 | 0 | 20.8 | 0 | 0 | 1 | 2 | 2 | Galvanized_Carbon_Steel | 135.3 | 0.00119426 | 0 | 1 | 0 | 0 | 0 | 1 | 0 | 0 | 0 | 0 | 0 | 0 | 0 | 0 | 0 | 0 | 0 | 0 | 77.51928 | -1.997226 | 12.59445 | 0.0013591173 | 6.885521 | 6.875517 | 0.0001487413 | 0.0001512133 | Galvanized Carbon Steel | Germany | 2.387836 | -1.237875 | 0.00086757 | -16.31499 | -15.64809 | 0 | -17.50407 | -27.63102 | -27.63102
site_56 | 8.5 | -0.29 | 166.42 | 0.0001482032 | 3.982e-07 | 2.9296e-06 | 3.4327e-06 | 6.4874e-06 | 8.5524e-06 | 0 | 6.9519e-06 | 0.0002557676 | 5.7015e-06 | 2.14433e-05 | 0 | 0 | 0.0005641272 | 1.041e-07 | 1.613e-07 | 8.19446e-05 | 3.125e-07 | 0 | 0.00025407 | 20 | 0 | 0 | 1 | 2 | 2 | Plastic_Composite | 91.662 | 0.000939502 | 0 | 1 | 0 | 0 | 0 | 0 | 0 | 0 | 0 | 0 | 0 | 0 | 0 | 0 | 0 | 0 | 0 | 1 | 45.63206 | -2.289082 | 13.07816 | 0.00098459785 | 6.885521 | 6.875517 | 0.000148677 | 0.0001600834 | Tinplate High-Strength Plastic | Germany | 2.118782 | -1.237875 | 0.00026272 | -15.42149 | -15.64809 | 0 | -17.51413 | -24.37845 | -27.63102
site_57 | 8.9 | -0.29 | 168.54 | 1.792e-07 | 3.107e-07 | 4.11368e-05 | 3.5762e-06 | 1.274e-07 | 0 | 0 | 3.43445e-05 | 0.0002557676 | 9.0125e-06 | 4.57892e-05 | 4.86e-08 | 0 | 0.0005641272 | 1.041e-07 | 1.613e-07 | 8.19446e-05 | 3.125e-07 | 0 | 0.00025406 | 20.5 | 0 | 0 | 1 | 2 | 2 | Plastic_Composite | 87.342 | 0.00096987 | 0 | 1 | 0 | 0 | 0 | 0 | 0 | 0 | 0 | 0 | 0 | 0 | 1 | 0 | 0 | 0 | 0 | 0 | 40.70432 | -1.544937 | 11.98987 | 0.0008047125 | 6.885521 | 6.875517 | 6.53e-07 | 4.16267e-05 | Galvanized Steel_L | Germany | 2.106748 | -1.237875 | 0.00029011 | -15.74577 | -15.64809 | 0 | -18.38093 | -27.22176 | -27.63102
site_58 | 8.7 | -0.29 | 193.24 | 1.155e-07 | 5.736e-07 | 0.0002438897 | 3.6447e-06 | 1.772e-07 | 0 | 0 | 4.90275e-05 | 0.0002557676 | 1.30416e-05 | 4.11661e-05 | 0 | 0 | 0.0005641272 | 1.041e-07 | 1.613e-07 | 8.19446e-05 | 3.125e-07 | 0 | 0.00025407 | 20.6 | 0 | 0 | 1 | 3 | 2 | Plastic_Composite | 106.47 | 0.00137863 | 0 | 1 | 0 | 0 | 0 | 0 | 0 | 0 | 0 | 0 | 0 | 0 | 1 | 0 | 0 | 0 | 0 | 0 | 54.22048 | -1.801673 | 12.30335 | 0.00121708585 | 6.885521 | 6.875517 | 5.893e-07 | 0.0002445788 | Galvanized Steel_L | Germany | 2.238642 | -1.237875 | 0.0003048 | -16.13947 | -15.64809 | 0 | -16.59722 | -27.06696 | -27.63102
site_59 | 8.69 | -0.41 | 192.15 | 0.0002264274 | 6.352e-06 | 4.552e-07 | 1.33432e-05 | 5.4575e-06 | 2.98e-08 | 7.5e-09 | 0.0005524381 | 1.55739e-05 | 6.7173e-06 | 5.48755e-05 | 0 | 1.4289e-06 | 0.0005641272 | 1.041e-07 | 1.613e-07 | 8.19446e-05 | 1.7994e-06 | 0 | 0.00074518 | 15 | 0 | 0 | 1 | 3 | 0 | Plastic_Composite | 127.15 | 0.00147463 | 0 | 1 | 0 | 0 | 0 | 0 | 0 | 0 | 0 | 0 | 0 | 0 | 1 | 0 | 0 | 0 | 0 | 0 | 54.62748 | -1.796832 | 12.28366 | 0.00164346735 | 6.885521 | 6.875517 | 0.0002283956 | 0.0002332644 | Galvanized Steel_L | Germany | 2.550226 | -0.8916025 | 0.00056801 | -15.4069 | -15.64809 | 1.893636e-08 | -15.59688 | -22.9442 | -27.63102
site_60 | 10.1 | 0.1 | 187.07 | 0 | 4.062e-07 | 0 | 0 | 3.235e-07 | 5.65e-08 | 1.15e-08 | 0.0004441255 | 6.1384e-06 | 7.2002e-06 | 5.76376e-05 | 0 | 1.5628e-06 | 8.46191e-05 | 2.4984e-06 | 0 | 0.0001390109 | 8.353e-07 | 3.9148e-05 | 0 | 57.79 | 0 | 0 | 1 | 1 | 2 | Stainless_Galvanized | 270.08 | 0.00506571 | 0 | 1 | 0 | 0 | 0 | 0 | 0 | 0 | 0 | 0 | 0 | 0 | 0 | 0 | 0 | 1 | 0 | 0 | 28.3282 | 0.681457 | 8.737086 | 0.00055463635 | 0.6266955 | 0.5979755 | 8.468e-07 | 4.627e-07 | Stainless Steel | Germany | 1.174667 | -2.302577 | 0.00045027 | -15.04109 | -27.63049 | 1.529262e-08 | -27.63102 | -27.50774 | -27.63102
site_61 | 9.86 | 0.3 | 430.37 | 6.267e-07 | 1.9529e-06 | 4.589e-07 | 8.377e-07 | 1.3437e-06 | 3.917e-07 | 4.52e-08 | 0.0005515681 | 6.13842e-05 | 0.0002624974 | 0.0015604571 | 0 | 0 | 0.0005020732 | 0.0001207579 | 4.8387e-06 | 0.0009231884 | 0.0003603125 | 0 | 0.00011937 | 9.49 | 0 | 0 | 1 | 2 | 0 | Stainless_Galvanized | 264.43 | 0.00506571 | 0 | 1 | 0 | 0 | 0 | 0 | 0 | 0 | 0 | 0 | 0 | 0 | 0 | 0 | 0 | 1 | 0 | 0 | 181.8745 | 1.716564 | 6.426872 | 0.00498204395 | 0.6746522 | 0.4809378 | 0.0003658231 | 3.4302e-06 | Stainless Steel | Germany | 3.814407 | -1.202772 | 0.00061295 | -12.19211 | -12.23859 | 0 | -24.93706 | -26.07528 | -27.63102
site_62 | 7.96 | -0.23 | 228.94 | 3.38437e-05 | 0 | 0 | 0 | 3.2018e-06 | 1.94e-08 | 6.3e-09 | 0.0003558223 | 4.29689e-05 | 0.0002170335 | 0.000556415 | 0 | 1.3545e-06 | 0.0005006911 | 0.0001207579 | 4.4839e-06 | 0.0004336511 | 1.1462e-06 | 0 | 0.00011656 | 10.58 | 0 | 0 | 1 | 2 | 0 | Stainless_Galvanized | 161.99 | 0.00506571 | 0 | 1 | 0 | 0 | 0 | 0 | 0 | 0 | 0 | 0 | 0 | 0 | 0 | 0 | 0 | 1 | 0 | 0 | 95.75892 | -0.9096478 | 9.779296 | 0.00259235285 | 1.433062 | 0.9031078 | 3.94801e-05 | 3.38631e-05 | Stainless Steel | Germany | 3.074495 | -1.469681 | 0.00039879 | -14.53556 | -12.31589 | 2.130628e-08 | -19.74409 | -27.63102 | -27.63102
site_63 | 8.33 | -0.23 | 211.1 | 3.42018e-05 | 1.582e-07 | 0 | 0 | 3.0744e-06 | 5.05e-08 | 1.35e-08 | 0.0003988864 | 4.7317e-05 | 0.0002398683 | 0.0006005789 | 0 | 0 | 0.0006549516 | 4.16406e-05 | 2.7903e-06 | 0.0004190649 | 1.3312e-06 | 0 | 0.00012015 | 8.42 | 0 | 0 | 1 | 2 | 0 | Stainless_Galvanized | 181.23 | 0.00506571 | 0 | 1 | 0 | 0 | 0 | 0 | 0 | 0 | 0 | 0 | 0 | 0 | 0 | 0 | 0 | 1 | 0 | 0 | 96.01957 | -0.5649975 | 9.459995 | 0.0026607525 | 1.662254 | 1.421627 | 3.83368e-05 | 3.44105e-05 | Stainless Steel | Germany | 3.221722 | -1.469682 | 0.00044621 | -14.62776 | -12.78947 | 0 | -19.70308 | -27.23144 | -27.63102
site_64 | 9.87 | 0.02 | 395.25 | 0 | 5.587e-07 | 1.53e-07 | 1.583e-06 | 2.665e-07 | 8.77e-08 | 6.5e-09 | 0.0004119361 | 3.8365e-06 | 9.4631e-06 | 6.43745e-05 | 0 | 0 | 2.21984e-05 | 2.3943e-06 | 0 | 0.0001429115 | 8.722e-07 | 5.1522e-05 | 0 | 56.27 | 0 | 0 | 1 | 1 | 2 | Stainless_Galvanized | 162.85 | 0.00506571 | 0 | 1 | 0 | 0 | 0 | 0 | 0 | 0 | 0 | 0 | 0 | 0 | 0 | 0 | 0 | 1 | 0 | 0 | 26.83903 | 0.4875977 | 8.894805 | 0.00055521735 | 0.1720834 | 0.1527702 | 8.787e-07 | 7.994e-07 | Stainless Steel | Germany | 1.949357 | -3.91198 | 0.00041578 | -15.22333 | -27.63089 | 0 | -25.18978 | -27.17499 | -27.63102
site_65 | 9.09 | -0.1 | 166 | 2.3279e-06 | 0 | 0 | 7.413e-07 | 3.666e-07 | 2.49e-08 | 2e-09 | 0.0003901866 | 4.65497e-05 | 0.000205719 | 0.0002085932 | 0 | 0 | 0.0005048938 | 0 | 0 | 0.0001901116 | 9.544e-07 | 3.2719e-05 | 0 | 19.15 | 0 | 0 | 1 | 1 | 0 | Stainless_Galvanized | 114.72 | 0.00506571 | 0 | 1 | 0 | 0 | 0 | 0 | 0 | 0 | 0 | 0 | 0 | 0 | 0 | 0 | 0 | 1 | 0 | 0 | 56.7327 | -0.3715867 | 9.833173 | 0.0014687119 | 2.655776 | 2.655776 | 3.2843e-06 | 2.3528e-06 | Stainless Steel | Germany | 2.159685 | -2.302595 | 0.00043674 | -16.9974 | -27.63102 | 0 | -22.74596 | -27.38902 | -27.63102
site_66 | 8.96 | 0.04 | 226.27 | 0 | 0 | 0 | 3.706e-07 | 1.828e-07 | 1.86e-08 | 2.3e-09 | 0.0004019314 | 4.88516e-05 | 0.0002221765 | 0.0001923749 | 0 | 1.042e-07 | 0.0005218176 | 0 | 0 | 0.0001910949 | 7.8e-07 | 2.7301e-05 | 0 | 32.69 | 0 | 0 | 1 | 1 | 2 | Stainless_Galvanized | 119.97 | 0.00506571 | 0 | 1 | 0 | 0 | 0 | 0 | 0 | 0 | 0 | 0 | 0 | 0 | 0 | 0 | 0 | 1 | 0 | 0 | 56.87981 | -0.2765994 | 9.513199 | 0.00146783605 | 2.730673 | 2.730673 | 7.823e-07 | 1.86e-08 | Stainless Steel | Germany | 1.93466 | -3.218856 | 0.00045078 | -17.1365 | -27.63102 | 1.245615e-09 | -27.63102 | -27.56655 | -27.63102

## Sensitivity_OM
Number | pH | pe | temp | mu | EC_M | EC_Ac | SC_lin_Ac | SC_nlf_Ac | EC_Ox | SC_lin_Ox | SC_nlf_Ox | EC_Cal_ Ox75 | SC_lin_Ox75 | SC_nlf_Ox75 | EC_Cal_Ox25 | SC_lin_Ox25 | SC_nlf_Ox25 | Ox-2 | Ac-2 | Ac75 | Ox25 | Ac25 | Ox75 | Cations_Ac | Anions_Ac | Cations_Ox | Anions_Ox | Cations_ Ox75 | Anions_ Ox75 | Cations_Ox25 | Anions_Ox25
1 | 8.3 | -3.67 | 23 | 0.004582 | 690.4 | 371.31 | 386.06 | 387.41 | 364.85 | 379.34 | 380.68 | 366.37 | 380.92 | 382.26 | 369.59 | 384.27 | 385.62 | 0.0001181563 | 0.0001761518 | 0.0001321138 | 2.953908e-05 | 4.403794e-05 | 8.861723e-05 | 0.004453073 | 0.0024959 | 0.004316401 | 0.002414488 | 0.004349666 | 0.002433955 | 0.004418034 | 0.002474576
2 | 9.56 | -0.7 | 22.81 | 0.00369234 | 477.35 | 393.58 | 410.76 | 412.33 | 396.9 | 414.22 | 415.81 | 395.78 | 413.06 | 414.64 | 394.11 | 411.32 | 412.89 | 0.0001699633 | 0.0002533875 | 0.0001900407 | 4.249083e-05 | 6.334688e-05 | 0.0001274725 | 0.002947960478 | 0.00374121 | 0.002857464 | 0.00373293 | 0.002877586943 | 0.003732494 | 0.002922713 | 0.003736506
3 | 7.91 | -0.79 | 18.8 | 0.00493909 | 651 | 354.4 | 402.01 | 405.97 | 346.38 | 392.91 | 396.78 | 348.23 | 395.01 | 398.9 | 352.23 | 399.55 | 403.48 | 0.0001686 | 0.000251355 | 0.0001885163 | 4.214999e-05 | 6.283875e-05 | 0.00012645 | 0.004693415 | 0.0026377 | 0.004500129 | 0.002524488 | 0.004546762 | 0.002551404 | 0.004643273 | 0.002607826
4 | 8.6 | -0.57 | 13.7 | 0.00310351 | 270.9808 | 157.59 | 200.97 | 204.04 | 151.47 | 193.16 | 196.11 | 152.88 | 194.96 | 197.94 | 155.93 | 198.85 | 201.89 | 0.0001522399 | 0.0002269648 | 0.0001702236 | 3.805996e-05 | 5.674119e-05 | 0.0001141799 | 0.003326926 | 0.0005807865604 | 0.003155427 | 0.0004803845764 | 0.003197092 | 0.0005041425726 | 0.003282772 | 0.0005542005646
5 | 9.27 | -4.86 | 18.81 | 0.0019043 | 282.45 | 124.59 | 141.3 | 142.69 | 122.17 | 138.55 | 139.91 | 122.55 | 138.98 | 140.35 | 123.76 | 140.35 | 141.73 | 0.0001605335 | 0.0002393293 | 0.000179497 | 4.013338e-05 | 5.983232e-05 | 0.0001204001 | 0.001953764 | 0.000675907692 | 0.001817846 | 0.000618267594 | 0.001849809 | 0.000630592368 | 0.001917758 | 0.000659352916
6 | 8.7 | -3 | 12.9 | 0.00193933 | 198.5588 | 104.82 | 136.32 | 138.49 | 102.69 | 133.56 | 135.68 | 103.11 | 134.11 | 136.23 | 104.17 | 135.48 | 137.62 | 0.0001136118 | 0.0001693767 | 0.0001270325 | 2.840296e-05 | 4.234417e-05 | 8.520888e-05 | 0.002040962 | 0.000529104 | 0.001936789 | 0.000479407 | 0.001961689 | 0.000490612 | 0.002013697 | 0.00051531
7 | 9.3 | 2.72 | 24.6 | 0.0010523 | 112.5 | 88.265 | 88.945 | 89.009 | 91.254 | 91.957 | 92.023 | 90.332 | 91.027 | 91.093 | 88.829 | 89.513 | 89.578 | 0.0001261091 | 0.0001880081 | 0.0001410061 | 3.152728e-05 | 4.700203e-05 | 9.458185e-05 | 0.001045697 | 0.000497881462 | 0.0009805641625 | 0.000495818022 | 0.000995427 | 0.000494923642 | 0.001027946 | 0.000495893862
8 | 9.14 | 1.46 | 48.3 | 0.00121397 | 202.02 | 137.57 | 95.202 | 89.869 | 137.76 | 95.334 | 89.993 | 137.48 | 95.142 | 89.812 | 137.38 | 95.072 | 89.746 | 0.0001306536 | 0.0001947832 | 0.0001460874 | 3.26634e-05 | 4.86958e-05 | 9.799021e-05 | 0.001201454 | 0.000278969 | 0.00111756 | 0.000259456 | 0.00113731 | 0.000263114 | 0.001179236 | 0.000272845
9 | 9.3 | 2 | 30.9 | 0.000786623 | 150 | 81.079 | 72.867 | 72.003 | 84.207 | 75.679 | 74.78 | 83.343 | 74.902 | 74.013 | 81.773 | 73.491 | 72.619 | 7.952828e-05 | 0.0001185637 | 8.892276e-05 | 1.988207e-05 | 2.964092e-05 | 5.964621e-05 | 0.0007447343 | 0.000414127 | 0.000711881 | 0.000420449 | 0.0007195618 | 0.000418252 | 0.0007359725 | 0.000415034
10 | 7.33 | 0.94 | 37.16 | 0.0249986 | 3286.16 | 2503.7 | 2031.8 | 1978 | 3158.4 | 2563.1 | 2495.3 | 2868.7 | 2328 | 2266.4 | 2426.7 | 1969.4 | 1917.3 | 0.01578068 | 0.02352642 | 0.01764482 | 0.003945171 | 0.005881606 | 0.01183551 | 0.01187399 | 0.025843531 | 0.007616432 | 0.027844742 | 0.007917959 | 0.026392522 | 0.009477704 | 0.024602259
11 | 9.3 | -3.71 | 6.67 | 0.00133271 | 124.55 | 76.266 | 117.35 | 119.36 | 77.028 | 118.52 | 120.55 | 76.809 | 118.19 | 120.21 | 76.427 | 117.6 | 119.61 | 5.802156e-05 | 8.650068e-05 | 6.487551e-05 | 1.450539e-05 | 2.162517e-05 | 4.351617e-05 | 0.001128265 | 0.000929779 | 0.001093947 | 0.000924276 | 0.001102164 | 0.000925311 | 0.001119318 | 0.0009280496
12 | 9.3 | -7.08 | 12 | 0.00148249 | 185.566 | 94.638 | 125.9 | 127.97 | 96.341 | 128.16 | 130.27 | 95.746 | 127.37 | 129.46 | 94.884 | 126.23 | 128.3 | 0.0001363342 | 0.000203252 | 0.000152439 | 3.408355e-05 | 5.081301e-05 | 0.0001022507 | 0.001169353 | 0.0009173 | 0.001088074 | 0.000902262 | 0.00110668 | 0.000904143 | 0.001147256 | 0.000911508
13 | 8.62 | -3.12 | 41.09 | 0.0023115 | 492.53 | 307.94 | 235.55 | 226.97 | 307.97 | 235.58 | 226.99 | 307.8 | 235.45 | 226.87 | 307.78 | 235.43 | 226.85 | 0.0001038867 | 0.000154878 | 0.0001161585 | 2.597167e-05 | 3.871951e-05 | 7.7915e-05 | 0.001893856 | 0.00196018 | 0.001824649635 | 0.00194205 | 0.00184094 | 0.001945589 | 0.001875526 | 0.001954624
14 | 9 | -3 | 14 | 0.00611989 | 482.4402 | 321.88 | 407.5 | 413.63 | 283.98 | 359.52 | 364.93 | 288.04 | 364.65 | 370.14 | 307.06 | 388.73 | 394.58 | 0.001363342 | 0.00203252 | 0.00152439 | 0.0003408355 | 0.0005081301 | 0.001022507 | 0.004573526 | 0.00341236 | 0.003236251 | 0.00271158 | 0.003513387 | 0.00283007 | 0.004182675 | 0.00318077
15 | 6.44 | -1.22 | 32.84 | 0.0362673 | 2055.75 | 3589.1 | 3121.6 | 3071.1 | 5234.3 | 4552.5 | 4478.8 | 4625.7 | 4023.3 | 3958.1 | 3460.9 | 3010.1 | 2961.4 | 0.03353821 | 0.05 | 0.0375 | 0.008384553 | 0.0125 | 0.02515366 | 0.0137428 | 0.049635279 | 0.007692763 | 0.056289903 | 0.007886188 | 0.052624579 | 0.008690669 | 0.046811186
16 | 6.9 | -2.22 | 37.8 | 0.0355037 | 2168.9 | 3936.3 | 3163 | 3074.3 | 5825.6 | 4681.2 | 4549.9 | 5169.5 | 4153.9 | 4037.4 | 3882.9 | 3120.1 | 3032.6 | 0.03371999 | 0.050271 | 0.03770325 | 0.008429998 | 0.01256775 | 0.02528999 | 0.0125969 | 0.050541764 | 0.007196022 | 0.058172714 | 0.00737538 | 0.054478061 | 0.008098421 | 0.04839531
17 | 8.85 | -3.61 | 15.65 | 0.0106836 | 1068.19 | 664.28 | 808.7 | 819.66 | 702.23 | 854.9 | 866.48 | 687.89 | 837.45 | 848.79 | 667.6 | 812.74 | 823.76 | 0.001480362 | 0.002206978 | 0.001655234 | 0.0003700905 | 0.0005517446 | 0.001110272 | 0.008314732 | 0.003047549 | 0.007704009 | 0.003116379 | 0.007805132 | 0.003050048 | 0.008097087 | 0.003001953
18 | 5.47 | 2.45 | 29.49 | 0.0184168 | 1440.73 | 1468.3 | 1352.3 | 1340.3 | 1150.7 | 1059.8 | 1050.5 | 987.68 | 909.67 | 901.62 | 1113.3 | 1025.4 | 1016.3 | 0.01421284 | 0.02118902 | 0.01589177 | 0.00355321 | 0.005297256 | 0.01065963 | 0.01161037 | 0.01817695702 | 0.005241576 | 0.01103940168 | 0.00544488 | 0.01055162376 | 0.00700787 | 0.01473901442
19 | 7.36 | 4.57 | 34.17 | 0.00691805 | 1120.32 | 588.79 | 501.04 | 491.38 | 521.74 | 443.97 | 435.42 | 530.17 | 451.15 | 442.46 | 563.42 | 479.45 | 470.21 | 0.001254275 | 0.001869919 | 0.001402439 | 0.0003135687 | 0.0004674797 | 0.000940706 | 0.006762975 | 0.002916437 | 0.005511886 | 0.002210014 | 0.005768657 | 0.002326671 | 0.006389109 | 0.00267876
20 | 8.19 | 4.29 | 34.93 | 0.00583723 | 1175.75 | 493.66 | 414.96 | 406.22 | 485.21 | 407.86 | 399.27 | 487.24 | 409.56 | 400.94 | 491.44 | 413.09 | 404.39 | 0.0001064884 | 0.0001587568 | 0.0001190676 | 2.662209e-05 | 3.968919e-05 | 7.986628e-05 | 0.006483165 | 0.001293671 | 0.006356213 | 0.001216636 | 0.006387473 | 0.001235278 | 0.006450747 | 0.0012735448
21 | 7.6 | -2.19 | 13.3 | 0.0369343 | 1834 | 1778.6 | 2290.5 | 2326.2 | 900.17 | 1159.2 | 1177.3 | 929.88 | 1197.5 | 1216.1 | 1424 | 1833.8 | 1862.4 | 0.01543985 | 0.02301829 | 0.01726372 | 0.003859962 | 0.005754573 | 0.01157989 | 0.03072208 | 0.023192321 | 0.01237406 | 0.00691786 | 0.01381421 | 0.009099198 | 0.0236852 | 0.017793983
22 | 8.71 | 2.26 | 62.75 | 0.00102954 | 305.31 | 193.86 | 112.64 | 101.52 | 195.44 | 113.56 | 102.35 | 195.02 | 113.31 | 102.13 | 194.23 | 112.86 | 101.72 | 3.671934e-05 | 5.474255e-05 | 4.105691e-05 | 9.179836e-06 | 1.368564e-05 | 2.753951e-05 | 0.0008566096188 | 0.0006955652 | 0.0008399163986 | 0.0006970956 | 0.0008439782452 | 0.0006965906 | 0.000852318244 | 0.0006958242
23 | 8.9 | 5.14 | 11.11 | 0.00286663 | 397.26 | 183.52 | 249.79 | 254 | 184.02 | 250.47 | 254.69 | 183.88 | 250.28 | 254.5 | 183.64 | 249.95 | 254.16 | 3.521967e-05 | 5.250678e-05 | 3.938008e-05 | 8.804917e-06 | 1.312669e-05 | 2.641475e-05 | 0.003584485 | 0.001296566 | 0.003564257 | 0.001293456 | 0.003569203 | 0.001294113 | 0.003579324 | 0.0012956728
24 | 8.5 | 1.55 | 63.9 | 0.00115494 | 369.98 | 188.95 | 108.4 | 97.319 | 188.68 | 108.25 | 97.18 | 188.67 | 108.24 | 97.175 | 188.8 | 108.32 | 97.244 | 5.453368e-05 | 8.130081e-05 | 6.097561e-05 | 1.363342e-05 | 2.03252e-05 | 4.090026e-05 | 0.001080608284 | 0.00059455182 | 0.001044259 | 0.0005851613 | 0.001053031 | 0.00058717428 | 0.001071189076 | 0.00059185764
25 | 8.4 | 0.98 | 43.57 | 0.00104272 | 265 | 111.6 | 82.378 | 78.836 | 111.44 | 82.264 | 78.727 | 111.47 | 82.281 | 78.743 | 111.54 | 82.338 | 78.797 | 2.840296e-05 | 4.234417e-05 | 3.175813e-05 | 7.10074e-06 | 1.058604e-05 | 2.130222e-05 | 0.00093882279 | 0.000480848108 | 0.000918753628 | 0.000475005414 | 0.00092367821 | 0.000476371338 | 0.000933714932 | 0.000479294986
26 | 8.3 | -2.5 | 10.51 | 0.00226641 | 326.61 | 123.43 | 170.67 | 173.58 | 123.08 | 170.17 | 173.08 | 123.15 | 170.27 | 173.18 | 123.33 | 170.52 | 173.43 | 3.976414e-05 | 5.928184e-05 | 4.446138e-05 | 9.941035e-06 | 1.482046e-05 | 2.982311e-05 | 0.002938905 | 0.000664298882 | 0.002905554 | 0.000650227262 | 0.002913742 | 0.000653536172 | 0.002930344 | 0.000660574382
27 | 8.3 | -2.56 | 10.03 | 0.00322754 | 436.24 | 201.57 | 282.28 | 287.14 | 201.67 | 282.42 | 287.28 | 201.61 | 282.34 | 287.2 | 201.56 | 282.27 | 287.13 | 5.226144e-05 | 7.791328e-05 | 5.843496e-05 | 1.306536e-05 | 1.947832e-05 | 3.919608e-05 | 0.004100205 | 0.00159072778 | 0.004062866 | 0.00157847924 | 0.004071861 | 0.001581180134 | 0.004090474 | 0.001587280504
28 | 8.5 | -2.03 | 38.06 | 0.00120099 | 315.4 | 118.05 | 94.483 | 91.773 | 118.18 | 94.59 | 91.876 | 118.12 | 94.539 | 91.827 | 118.05 | 94.485 | 91.775 | 4.090026e-05 | 6.097561e-05 | 4.573171e-05 | 1.022507e-05 | 1.52439e-05 | 3.06752e-05 | 0.001428299632 | 0.00038478366 | 0.001401136 | 0.0003779821 | 0.001407726 | 0.00037948902 | 0.00142132 | 0.0003828912
29 | 8.8 | 1.88 | 39.62 | 0.00222795 | 537.91 | 277.83 | 217.18 | 210.1 | 280.56 | 219.31 | 212.16 | 279.68 | 218.63 | 211.5 | 278.31 | 217.56 | 210.46 | 0.0001113396 | 0.0001659892 | 0.0001244919 | 2.78349e-05 | 4.149729e-05 | 8.35047e-05 | 0.002349947 | 0.0015262108 | 0.00229197 | 0.0015226872 | 0.002305229 | 0.0015223832 | 0.002334224 | 0.001524086
30 | 9.6 | -4.06 | 11.06 | 0.00395756 | 484.95 | 240.61 | 327.92 | 333.45 | 241.14 | 328.65 | 334.19 | 240.95 | 328.38 | 333.92 | 240.68 | 328.02 | 333.55 | 9.088947e-05 | 0.0001355014 | 0.000101626 | 2.272237e-05 | 3.387534e-05 | 6.81671e-05 | 0.004068161 | 0.00163082 | 0.004008974 | 0.001614448 | 0.004023098209 | 0.001617853 | 0.004052632129 | 0.001626016
31 | 8.4 | -5.1 | 52.96 | 0.0106376 | 2399 | 1615.1 | 1052.9 | 979.81 | 2085.6 | 1359.6 | 1265.2 | 1919.5 | 1251.3 | 1164.5 | 1628.5 | 1061.6 | 987.95 | 0.00643043 | 0.009586721 | 0.007190041 | 0.001607607 | 0.00239668 | 0.004822822 | 0.007938268532 | 0.01109217 | 0.006731308 | 0.01252888 | 0.006799432 | 0.01187565 | 0.007152356 | 0.01086224
32 | 9.6 | -2.87 | 8.42 | 0.00381901 | 440 | 234.23 | 342.77 | 348.75 | 234.55 | 343.25 | 349.23 | 234.47 | 343.13 | 349.11 | 234.3 | 342.89 | 348.87 | 1.817789e-05 | 2.710027e-05 | 2.03252e-05 | 4.544473e-06 | 6.775068e-06 | 1.363342e-05 | 0.003471448675 | 0.001764319 | 0.003461998699 | 0.001763702 | 0.003464382 | 0.001763838 | 0.003469006 | 0.0017641414
33 | 8.59 | -2.79 | 50.39 | 0.00640911 | 2381.5 | 1013.3 | 682.39 | 640.12 | 1145 | 771.08 | 723.31 | 1110.8 | 748.04 | 701.69 | 1044.2 | 703.2 | 659.64 | 0.001316761 | 0.001963076 | 0.001472307 | 0.0003291903 | 0.000490769 | 0.0009875709 | 0.006872064 | 0.00557552 | 0.006764762 | 0.00609171 | 0.006783571 | 0.00595418 | 0.006833407 | 0.00569212
34 | 8.91 | -3.48 | 7.96 | 0.00306234 | 463.69 | 157.48 | 233.47 | 237.53 | 156.5 | 232.01 | 236.05 | 156.72 | 232.34 | 236.39 | 157.21 | 233.07 | 237.13 | 5.680592e-05 | 8.468835e-05 | 6.351626e-05 | 1.420148e-05 | 2.117209e-05 | 4.260444e-05 | 0.004050569668 | 0.0007737185 | 0.003996803394 | 0.00074660724 | 0.004009960396 | 0.00075309818 | 0.004036844524 | 0.0007666426
35 | 6.34 | -5.19 | 63.69 | 0.0083037 | 2342.12 | 857.62 | 493.17 | 443.06 | 734.16 | 422.18 | 379.28 | 764.79 | 439.79 | 395.11 | 826.53 | 475.3 | 427 | 0.0004755791 | 0.0007090108 | 0.0005317581 | 0.0001188948 | 0.0001772527 | 0.0003566844 | 0.007640994 | 0.0015529618 | 0.006751322 | 0.0009114 | 0.006972278 | 0.0010710333 | 0.007417297 | 0.0013918527
36 | 8.1 | -8.68 | 68.31 | 0.00201787 | 430.065 | 378.14 | 206.95 | 182.96 | 370.13 | 202.56 | 179.08 | 372.06 | 203.62 | 180.01 | 376.06 | 205.81 | 181.95 | 5.680592e-05 | 8.468835e-05 | 6.351626e-05 | 1.420148e-05 | 2.117209e-05 | 4.260444e-05 | 0.00150158404 | 0.0014997453 | 0.00144448232 | 0.0014476212 | 0.00145847776 | 0.0014602932 | 0.00148705318 | 0.0014863487
37 | 10.2 | -2.2 | 14.47 | 0.00186988 | 263.04 | 138.3 | 173.12 | 175.66 | 138.53 | 173.41 | 175.95 | 138.46 | 173.32 | 175.86 | 138.34 | 173.17 | 175.71 | 4.016178e-05 | 5.987466e-05 | 4.4906e-05 | 1.004045e-05 | 1.496867e-05 | 3.012134e-05 | 0.001739886 | 0.001047881 | 0.001713456 | 0.001040747 | 0.001719926 | 0.001042388 | 0.001733126 | 0.0010459478
38 | 9.19 | 1.75 | 18.28 | 0.00216506 | 297.72 | 180.89 | 207.52 | 209.71 | 181.06 | 207.72 | 209.91 | 180.99 | 207.65 | 209.83 | 180.91 | 207.55 | 209.73 | 4.884173e-05 | 7.281504e-05 | 5.461128e-05 | 1.221043e-05 | 1.820376e-05 | 3.66313e-05 | 0.001900423 | 0.001637526 | 0.001867093 | 0.001628226 | 0.001875234 | 0.001630321 | 0.001891919 | 0.0016349688
39 | 9.24 | -1.37 | 26.8 | 0.000877314 | 32.2 | 96.871 | 93.651 | 93.333 | 97.497 | 94.256 | 93.936 | 97.34 | 94.104 | 93.785 | 97.027 | 93.802 | 93.483 | 1.022507e-05 | 1.52439e-05 | 1.143293e-05 | 2.556266e-06 | 3.810976e-06 | 7.668799e-06 | 0.00089612796 | 0.000575956 | 0.00089376026 | 0.0005786722 | 0.00089435086 | 0.0005779875 | 0.0008955275 | 0.0005766294
40 | 10.35 | -2.53 | 9.04 | 0.0018229 | 251.97 | 105.43 | 151.66 | 154.3 | 108.49 | 156.06 | 158.78 | 107.66 | 154.88 | 157.57 | 106.13 | 152.67 | 155.33 | 9.71722e-05 | 0.0001448679 | 0.0001086509 | 2.429305e-05 | 3.621697e-05 | 7.287915e-05 | 0.001960735 | 0.00072226 | 0.00192538 | 0.000732584 | 0.001933552 | 0.000729288 | 0.001951145 | 0.00072408
41 | 9.29 | -0.54 | 26.12 | 0.00327435 | 391.57 | 273.25 | 267.53 | 266.97 | 323.23 | 316.46 | 315.8 | 302.04 | 295.71 | 295.1 | 273.75 | 268.02 | 267.46 | 0.001392881 | 0.002076558 | 0.001557419 | 0.0003482203 | 0.0005191396 | 0.001044661 | 0.002272933 | 0.0031380012 | 0.001716905 | 0.003245997 | 0.001786443 | 0.0031497904 | 0.002038608 | 0.0030703874
42 | 8.51 | -6.72 | 18.73 | 0.00141309 | 476.701 | 109.83 | 124.77 | 126.01 | 158.37 | 179.91 | 181.7 | 141.65 | 160.92 | 162.53 | 113.37 | 128.8 | 130.08 | 0.0009588839 | 0.001429539 | 0.001072154 | 0.000239721 | 0.0003573848 | 0.0007191629 | 0.0007408474 | 0.001739049 | 0.0005097345 | 0.001945976 | 0.0005274301 | 0.001849205 | 0.0006091909 | 0.001707489
43 | 8.9 | -8.41 | 20.38 | 0.00105815 | 368.76 | 85.434 | 93.703 | 94.419 | 97.123 | 106.52 | 107.34 | 93.002 | 102 | 102.78 | 86.791 | 95.191 | 95.919 | 0.0003237937 | 0.0004827236 | 0.0003620427 | 8.094843e-05 | 0.0001206809 | 0.0002428453 | 0.0007103602 | 0.0009966 | 0.000594462 | 0.00101683 | 0.0006145229 | 0.00099998 | 0.0006700061 | 0.00098612
44 | 9.41 | -8.76 | 18.91 | 0.00103829 | 149.989 | 95.087 | 107.6 | 108.65 | 122.87 | 139.04 | 140.4 | 115.09 | 130.24 | 131.5 | 100.91 | 114.19 | 115.3 | 0.0004702394 | 0.0007010501 | 0.0005257876 | 0.0001175598 | 0.0001752625 | 0.0003526795 | 0.00081617206 | 0.00099837884 | 0.000739326478 | 0.00113570988 | 0.00075251444 | 0.00109238766 | 0.000789469098 | 0.00102047832
45 | 8.8 | -6 | 19 | 0.00114038 | 174.5684 | 87.781 | 99.143 | 100.09 | 93.717 | 105.85 | 106.86 | 90.414 | 102.12 | 103.1 | 87.024 | 98.288 | 99.231 | 0.0003408355 | 0.0005081301 | 0.0003810976 | 8.520888e-05 | 0.0001270325 | 0.0002556266 | 0.0005591232 | 0.00122264 | 0.000388948 | 0.00118185 | 0.0004171729 | 0.0011738 | 0.0004991287 | 0.001189832
46 | 8.6 | -5 | 19 | 0.00223643 | 236.6308 | 146.36 | 165.31 | 166.89 | 138.58 | 156.52 | 158.02 | 129.3 | 146.04 | 147.44 | 131.38 | 148.39 | 149.81 | 0.001007737 | 0.001502371 | 0.001126778 | 0.0002519342 | 0.0003755928 | 0.0007558027 | 0.00141709 | 0.0019500756 | 0.0007093953 | 0.0015768978 | 0.0007895895 | 0.0015614222 | 0.001127443 | 0.001730273
47 | 8.117 | -5.13 | 21.98 | 0.0013762 | 309.446 | 118.76 | 126.03 | 126.68 | 136.38 | 144.73 | 145.48 | 126.52 | 134.26 | 134.96 | 115 | 122.04 | 122.67 | 0.0006260012 | 0.0009332656 | 0.0006999492 | 0.0001565003 | 0.0002333164 | 0.0004695009 | 0.0007041422 | 0.001629260076 | 0.000418968 | 0.001624796266 | 0.000444238 | 0.001577913372 | 0.0005642513 | 0.001556731132
48 | 8.95 | -6.24 | 18.69 | 0.000976931 | 124.66 | 97.637 | 111.02 | 112.13 | 126.32 | 143.63 | 145.07 | 118.63 | 134.89 | 136.24 | 104 | 118.25 | 119.43 | 0.0004227496 | 0.0006302507 | 0.000472688 | 0.0001056874 | 0.0001575627 | 0.0003170622 | 0.0006135969 | 0.001208822604 | 0.0005694094 | 0.001371561364 | 0.0005760489 | 0.001325448456 | 0.0005960089 | 0.00124110187
49 | 8.5 | -5 | 18.7 | 0.00130678 | 220.2463 | 119.16 | 135.47 | 136.82 | 129.66 | 147.4 | 148.87 | 125.46 | 142.62 | 144.04 | 119.67 | 136.05 | 137.4 | 0.0003408355 | 0.0005081301 | 0.0003810976 | 8.520888e-05 | 0.0001270325 | 0.0002556266 | 0.001086025 | 0.00115266198 | 0.0009430472 | 0.0011644555 | 0.0009650424 | 0.00114618538 | 0.001032016 | 0.00113507494
50 | 8.41 | -7.39 | 22.914 | 0.00221766 | 408.037 | 175.09 | 182.36 | 183.03 | 320.14 | 333.42 | 334.64 | 277.75 | 289.28 | 290.33 | 197.48 | 205.68 | 206.43 | 0.002131358 | 0.003177507 | 0.00238313 | 0.0005328395 | 0.0007943767 | 0.001598519 | 0.0005276129 | 0.00352646 | 0.0002521832 | 0.004269935 | 0.00026827 | 0.004025195 | 0.0003460449 | 0.003587094
51 | 8.33 | -7.46 | 19.326 | 0.000979832 | 89.052 | 91.673 | 102.82 | 103.76 | 109.63 | 122.95 | 124.08 | 102.87 | 115.38 | 116.43 | 92.607 | 103.86 | 104.81 | 0.0004084345 | 0.0006089092 | 0.0004566819 | 0.0001021086 | 0.0001522273 | 0.0003063259 | 0.0005394395 | 0.001209872 | 0.000411663 | 0.001268981 | 0.0004238213 | 0.001232813 | 0.0004767012 | 0.001191292
52 | 8.4 | -5 | 19.3 | 0.000919648 | 174.0926 | 87.85 | 98.582 | 99.488 | 88.493 | 99.305 | 100.22 | 87.284 | 97.947 | 98.847 | 86.684 | 97.274 | 98.167 | 0.0001704178 | 0.000254065 | 0.0001905488 | 4.260444e-05 | 6.351626e-05 | 0.0001278133 | 0.0006653231 | 0.000897377 | 0.0005541619 | 0.000856719 | 0.0005729107 | 0.000856964 | 0.0006260399 | 0.000874653
53 | 8.72 | -8.3 | 24.76 | 0.00175171 | 290.277 | 163.14 | 163.89 | 163.96 | 310.38 | 311.81 | 311.95 | 273.2 | 274.46 | 274.58 | 198.9 | 199.81 | 199.9 | 0.001725764 | 0.002572832 | 0.001929624 | 0.0004314409 | 0.000643208 | 0.001294323 | 0.0002297784078 | 0.003182772 | 0.0001814428082 | 0.004008542 | 0.0001861519164 | 0.003794434 | 0.0002048731356 | 0.003375853
54 | 8.22 | -7.77 | 21.169 | 0.000765491 | 63.512 | 77.908 | 84.059 | 84.602 | 96.107 | 103.69 | 104.36 | 90.436 | 97.576 | 98.207 | 80.512 | 86.868 | 87.43 | 0.0003070928 | 0.0004578252 | 0.0003433689 | 7.67732e-05 | 0.0001144563 | 0.0002303196 | 0.0003484499 | 0.001044228 | 0.0002850226 | 0.001128277 | 0.0002913028 | 0.001097157 | 0.0003161772 | 0.001047799
55 | 8.6 | -5 | 20.8 | 0.00124433 | 226.5146 | 125.15 | 136.07 | 137.02 | 124.45 | 135.3 | 136.25 | 123.84 | 134.64 | 135.58 | 124.15 | 134.97 | 135.92 | 0.0001704178 | 0.000254065 | 0.0001905488 | 4.260444e-05 | 6.351626e-05 | 0.0001278133 | 0.001211411 | 0.00089942 | 0.00109491 | 0.000843834 | 0.001117745 | 0.000850267 | 0.00117567 | 0.000877652
56 | 8.5 | -5 | 20 | 0.000925 | 166.4223 | 82.908 | 91.662 | 92.414 | 80.937 | 89.482 | 90.216 | 80.409 | 88.899 | 89.628 | 81.202 | 89.776 | 90.512 | 0.0001704178 | 0.000254065 | 0.0001905488 | 4.260444e-05 | 6.351626e-05 | 0.0001278133 | 0.0005925912 | 0.000894939 | 0.0004628518 | 0.00082804 | 0.0004867939 | 0.000835148 | 0.0005500161 | 0.000866751
57 | 8.9 | -5 | 20.5 | 0.000796574 | 168.5434 | 79.835 | 87.342 | 87.994 | 91.775 | 100.41 | 101.16 | 88.701 | 97.042 | 97.767 | 82.718 | 90.496 | 91.172 | 0.0001704178 | 0.000254065 | 0.0001905488 | 4.260444e-05 | 6.351626e-05 | 0.0001278133 | 0.0004821264 | 0.000897989 | 0.0004623486 | 0.000964513 | 0.0004664801 | 0.000947069 | 0.0004762609 | 0.000913686
58 | 8.7 | -5 | 20.6 | 0.00120568 | 193.2419 | 97.524 | 106.47 | 107.25 | 109.34 | 119.37 | 120.25 | 106.29 | 116.05 | 116.9 | 100.37 | 109.58 | 110.39 | 0.0001704178 | 0.000254065 | 0.0001905488 | 4.260444e-05 | 6.351626e-05 | 0.0001278133 | 0.0009017682 | 0.000898947 | 0.0008817489 | 0.000965271 | 0.0008859183 | 0.000947849 | 0.0008958129 | 0.00091457
59 | 8.687 | -7.19 | 15 | 0.00151284 | 192.152 | 102.86 | 127.15 | 128.95 | 106.49 | 131.63 | 133.49 | 101.86 | 125.91 | 127.7 | 99.293 | 122.74 | 124.48 | 0.0004998921 | 0.0007452575 | 0.0005589431 | 0.000124973 | 0.0001863144 | 0.0003749191 | 0.001076305 | 0.00139164 | 0.0007796854 | 0.0012789204 | 0.0008193417 | 0.0012671914 | 0.0009606279 | 0.0013154124
60 | 10.1 | 1.49 | 57.79 | 0.00119093 | 187.07 | 434.07 | 266.91 | 244.57 | 439.23 | 270.08 | 247.48 | 437.93 | 269.28 | 246.75 | 435.35 | 267.7 | 245.3 | 4.167282e-05 | 6.212737e-05 | 4.659553e-05 | 1.041821e-05 | 1.553184e-05 | 3.125462e-05 | 0.00055068 | 0.000210036 | 0.0005467953 | 0.0002263476 | 0.0005477367 | 0.000222231 | 0.0005496746 | 0.000214075
61 | 9.86 | 5.44 | 9.49 | 0.00452721 | 430.37 | 186.09 | 264.43 | 269.01 | 183.07 | 260.13 | 264.64 | 183.81 | 261.18 | 265.71 | 185.32 | 263.33 | 267.9 | 8.111885e-05 | 0.000120935 | 9.070122e-05 | 2.027971e-05 | 3.023374e-05 | 6.083914e-05 | 0.003869544 | 0.00119252 | 0.003778453 | 0.00113654 | 0.003800993 | 0.001150352 | 0.003846664 | 0.0011783492
62 | 7.96 | -4.13 | 10.58 | 0.00233389 | 228.94 | 117.38 | 161.99 | 164.76 | 114.98 | 158.69 | 161.4 | 115.53 | 159.45 | 162.17 | 116.73 | 161.1 | 163.85 | 7.864211e-05 | 0.0001172425 | 8.793191e-05 | 1.966053e-05 | 2.931064e-05 | 5.898158e-05 | 0.002000152264 | 0.0010431224 | 0.00191535 | 0.0009967968 | 0.00193595563 | 0.0010078092 | 0.001978354024 | 0.0010309528
63 | 8.33 | -4.1 | 8.42 | 0.00255815 | 211.1 | 123.84 | 181.23 | 184.39 | 121.4 | 177.65 | 180.75 | 121.96 | 178.48 | 181.59 | 123.18 | 180.27 | 183.41 | 8.10734e-05 | 0.0001208672 | 9.065041e-05 | 2.026835e-05 | 3.02168e-05 | 6.080505e-05 | 0.002178752 | 0.00118396 | 0.002089516 | 0.00113389 | 0.002111286 | 0.001145842 | 0.002155893 | 0.0011708658
64 | 9.87 | 0.35 | 56.27 | 0.000867337 | 395.25 | 253.81 | 158.9 | 146.33 | 260.12 | 162.85 | 149.97 | 258.52 | 161.86 | 149.05 | 255.37 | 159.88 | 147.23 | 5.584022e-05 | 8.324864e-05 | 6.243648e-05 | 1.396005e-05 | 2.081216e-05 | 4.188016e-05 | 0.0005438017 | 0.000186673 | 0.0005366041 | 0.000206614 | 0.0005383155 | 0.000201533 | 0.0005419175138 | 0.000191559
65 | 9.09 | -1.72 | 19.15 | 0.00144825 | 166 | 102.52 | 115.41 | 116.5 | 101.9 | 114.72 | 115.8 | 102.02 | 114.85 | 115.93 | 102.33 | 115.2 | 116.28 | 5.635147e-05 | 8.401084e-05 | 6.300813e-05 | 1.408787e-05 | 2.100271e-05 | 4.22636e-05 | 0.001257478124 | 0.000765973 | 0.00121154 | 0.000747838 | 0.001222699 | 0.000752043 | 0.001245667 | 0.000761111
66 | 8.96 | 0.75 | 32.69 | 0.00145774 | 119.97 | 118.07 | 137.8 | 120.15 | 118.24 | 138.26 | 120.56 | 137.8 | 120.15 | 118.24 | 138.26 | 120.56 | 118.64 | 4.737613e-05 | 7.063008e-05 | 5.297256e-05 | 1.184403e-05 | 1.765752e-05 | 3.55321e-05 | 0.001267576 | 0.00077123598 | 0.001228347 | 0.0007555352 | 0.001237918 | 0.0007592339 | 0.001257542 | 0.0007670781

## Fisico_EDA
Stainless Steel | 9
Steel | 4
Cooper | 4
Galvanized Carbon Steel | 13
Galvanized carbon steel_plastic | 3
Galvanized Steel | 27
Galvanized Steel_Plastic | 2
Cross-Linked Polyethylene | 3
Tinplate High-Strength Plastic | 1

## Fisico_5nb
Number | Material | Type | System | Date | Test | Site | Temperature | pH | Eh | Fe+2 | Cu+2 | Zn+2 | Al+3 | Mn+2 | Ni+2 | CrO4-2 | Na+ | K+ | Mg+2 | Ca+2 | MoO4-2 | HPO4-2 | Cl- | SO4-2 | NO3- | HCO3- | O2 | EC_M | Ox-2 | Label
1 | Galvanized carbon steel/plastic | 0 | Amst_AkzoNobel_K Verteilung in Stahl; verz. C-stahl; Feuerverzinkte Teile?; Übergabesysteme Kunststoff (nicht in Betrieb); Pressfittings? | 1970-01-01 01:00 | P7 | 66 | 34.17 | 7.36 | 0.28 | 1.8e-07 | 3.494e-05 | 2.325e-05 | 8.9e-06 | 1.147e-05 | 1.558e-05 | 0 | 0.003088 | 0.00042509 | 0.00061839 | 0.00100754 | 7.891e-05 | 1.261e-05 | 5.641e-05 | 3.12e-06 | 1.61e-06 | 0.00106036 | 0.00017071 | 1120.32 | 0.001254275 | 3
2 | Galvanized carbon steel/plastic | 0 | Amst_AkzoNobel sekundär kühl 8.Stock_Cool strenge Farben-Vergabe | 1970-01-01 01:00 | P44.1 | 42 | 48.3 | 9.14 | 0.09 | 0 | 0 | 0 | 0 | 0 | 0 | 0 | 0.00033929 | 1.842e-05 | 5.925e-05 | 0.00037028 | 0 | 0 | 2.378e-05 | 0 | 0 | 7.211e-05 | 5.3e-07 | 202.02 | 0.0001947832 | 1
3 | Galvanized carbon steel/plastic | 2 | Amst_Ak_Hot _Verteilung in Stahl; verz. C-Stahl; Feuerverzinkte Teile?; Übergabesysteme Kunststoff? (noch nicht in Betrieb); Pressfittings? | 1970-01-01 01:00 | P8 | 64 | 29.49 | 5.47 | 0.15 | 0.00285415 | 4.25e-06 | 3.961e-05 | 5.56e-06 | 1.529e-05 | 1.784e-05 | 7e-08 | 0.00490017 | 9.387e-05 | 7.9e-05 | 0.00034183 | 4.322e-05 | 4.17e-06 | 5.641e-05 | 3.12e-06 | 1.61e-06 | 0.0001729 | 1.77e-06 | 1440.73 | 0.01421284 | 3
4 | Galvanized Steel_A | 0 | Ber_UBA_K_Haus 2019, Kühl P3. Berlin Marienfelde, Schichauweg PP-Matte; verz. C-Stahl | 1970-01-01 01:00 | P3 | 24 | 32.84 | 6.44 | -0.07 | 0.00219859 | 3.88e-06 | 2.14e-06 | 4.151e-05 | 1.929e-05 | 1e-07 | 0 | 0.00796381 | 0.00010333 | 0.00013824 | 0.00069365 | 0.00037209 | 4.522e-05 | 5.641e-05 | 3.12e-06 | 1.61e-06 | 0.00060737 | 7.2e-07 | 2055.75 | 0.05 | 3
5 | Galvanized Steel_A | 0 | Ber_UBA_K PP-Matte; verz. C-Stahl | 1970-01-01 01:00 | P20 | 25 | 38.06 | 8.5 | -0.12 | 1.8e-07 | 6.4e-07 | 6e-08 | 3.42e-06 | 1.52e-06 | 2e-08 | 1e-08 | 0.00085693 | 1.893e-05 | 0.000151 | 0.0001275 | 0 | 2.1e-07 | 4.316e-05 | 1.98e-06 | 2.9e-06 | 0.00028681 | 3e-08 | 315.4 | 6.097561e-05 | 1
6 | Galvanized Steel_A | 0 | Ber_UBA_K PP-Matte; verz. C-Stahl | 1970-01-01 01:00 | P60 | 26 | 20.6 | 8.7 | -0.29 | 1.2e-07 | 5.7e-07 | 0.00024389 | 3.64e-06 | 1.8e-07 | 0 | 0 | 4.903e-05 | 0.00025577 | 1.304e-05 | 4.117e-05 | 0 | 0 | 0.00056413 | 1e-07 | 1.6e-07 | 8.194e-05 | 3.1e-07 | 193.24 | 0.000254065 | 3
7 | Galvanized Steel_A | 2 | Ber_UBA_Hot Haus 2019,Vor P2 | 1970-01-01 01:00 |  | 69 | 43.57 | 8.4 | 0.06 | 0 | 2.6e-07 | 6e-08 | 1.5e-07 | 3e-07 | 4e-08 | 2e-08 | 0.00028274 | 1.662e-05 | 0.00013907 | 0.00018314 | 0 | 1e-08 | 0.00022509 | 1.98e-06 | 3.06e-06 | 0.00021797 | 3.8e-07 | 265 | 2.840296e-05 | 1
8 | Galvanized Steel_A | 2 | Ber_UBA_Hot | 1970-01-01 01:00 | P19 | 18 | 20.5 | 8.9 | -0.29 | 1.8e-07 | 3.1e-07 | 4.114e-05 | 3.58e-06 | 1.3e-07 | 0 | 0 | 3.434e-05 | 0.00025577 | 9.01e-06 | 4.579e-05 | 5e-08 | 0 | 0.00056413 | 1e-07 | 1.6e-07 | 8.194e-05 | 3.1e-07 | 168.54 | 0.000254065 | 2
9 | Galvanized Steel_A | 2 | Ber_UBA_Hot | 1970-01-01 01:00 | P62 | 21 | 22.91 | 8.41 | -0.43 | 9.397e-05 | 0 | 1.47e-06 | 7e-08 | 0 | 9e-08 | 3e-08 | 4.137e-05 | 0.00012788 | 5.55e-06 | 9.424e-05 | 0 | 0 | 0.00028206 | 1e-07 | 1.6e-07 | 6.883e-05 | 1.48e-06 | 408.04 | 0.003177507 | 2
10 | Galvanized Steel_A | 1 | Ber_BMUB1_Sotta_Feed cooling ceilings HVAC system_Vorlauf Kühldecken Sotta | 1970-01-01 01:00 | P31 | 22 | 32.69 | 8.96 | 0.04 | 0 | 0 | 0 | 3.7e-07 | 1.8e-07 | 2e-08 | 0 | 0.00040193 | 4.885e-05 | 0.00022218 | 0.00019237 | 0 | 1e-07 | 0.00052182 | 0 | 0 | 0.00019109 | 7.8e-07 | 226.27 | 3.55321e-05 | 1
11 | Galvanized Steel_U | 0 | Ber_BMUB2_ Cool | 1970-01-01 01:00 | P32 | 23 | 34.93 | 8.19 | 0.26 | 5.4e-07 | 1.07e-05 | 3.36e-06 | 8.52e-06 | 1.08e-06 | 4.14e-06 | 2e-08 | 0.00303623 | 0.00030615 | 0.00040691 | 0.00119991 | 7.071e-05 | 8.23e-06 | 5.641e-05 | 3.12e-06 | 1.61e-06 | 0.00109331 | 0.00020497 | 1175.75 | 0.0001064884 | 3
12 | Galvanized Steel_U | 0 | Ber_BMUB2_Cool | 1970-01-01 01:00 | P61 | 52 | 11.11 | 8.9 | 0.29 | 0 | 4.09e-06 | 7.6e-07 | 1.48e-06 | 4.9e-07 | 8e-08 | 1e-08 | 0.00299274 | 5.167e-05 | 0.00013166 | 0.00014597 | 2.04e-05 | 4.06e-06 | 0.00054213 | 1.863e-05 | 4.35e-06 | 0.00070145 | 8.8e-07 | 397.26 | 5.250678e-05 | 2
13 | Galvanized Steel_U | 2 | Ber_BMUB3_Heis_Statische Heizung Passivhaus | 1970-01-01 01:00 | P33 | 17 | 18.73 | 8.51 | -0.39 | 0.00011371 | 6.3e-07 | 3.2e-07 | 7e-07 | 1e-08 | 6.8e-07 | 5e-08 | 4.189e-05 | 0.00037342 | 7.86e-06 | 5.714e-05 | 0 | 0 | 0.00028206 | 1e-07 | 1.6e-07 | 2.786e-05 | 7.16e-06 | 476.7 | 0.001429539 | 2
14 | Galvanized Steel_U | 1 | Ber_BMU_S_H | 1970-01-01 01:00 | P63 | 50 | 19.15 | 9.09 | -0.1 | 2.33e-06 | 0 | 0 | 7.4e-07 | 3.7e-07 | 2e-08 | 0 | 0.00039019 | 4.655e-05 | 0.00020572 | 0.00020859 | 0 | 0 | 0.00050489 | 0 | 0 | 0.00019011 | 9.5e-07 | 166 | 5.635147e-05 | 1
15 | Galvanized Steel_I | 2 | Ber_BMI_K2_H | 1970-01-01 01:00 | P34 | 14 | 24.76 | 8.72 | -0.49 | 1.72e-06 | 0 | 6.9e-07 | 1.1e-07 | 1e-08 | 0 | 0 | 2.371e-05 | 0.00012788 | 3.41e-06 | 3.473e-05 | 0 | 0 | 0.00056413 | 1e-07 | 1.6e-07 | 4.589e-05 | 1.14e-06 | 290.28 | 0.001294323 | 2
16 | Galvanized Steel_I | 2 | Ber_BMI_K3_H | 1970-01-01 01:00 | P35 | 15 | 13.7 | 8.6 | -0.03 | 3.223e-05 | 4.72e-06 | 1.071e-05 | 3.71e-06 | 1.46e-06 | 1.02e-06 | 1e-07 | 0.00095698 | 7.417e-05 | 0.00026332 | 0.00084835 | 0 | 2e-08 | 0.00028206 | 1.041e-05 | 2e-08 | 8.194e-05 | 1.25e-06 | 270.98 | 0.0001522399 | 1
17 | Galvanized Steel_I | 2 | Ber_BMI_K9_H | 1970-01-01 01:00 | P36 | 16 | 68.31 | 8.1 | -0.59 | 0.00044255 | 3.5e-07 | 4.2e-07 | 4.25e-06 | 1.245e-05 | 1.24e-06 | 1.4e-07 | 0.00053465 | 9.966e-05 | 3.893e-05 | 8.179e-05 | 0 | 0 | 0.00141032 | 2.1e-07 | 0 | 6.56e-06 | 1.65e-06 | 430.06 | 5.680592e-05 | 2
18 | Galvanized Steel_I | 2 | Ber_BMI 8_H | 1970-01-01 01:00 | P37 | 13 | 18.69 | 8.95 | -0.36 | 1.298e-05 | 1.26e-06 | 1.77e-06 | 2.24e-06 | 1.37e-06 | 4.9e-07 | 1.1e-07 | 6.12e-06 | 0.00048733 | 5.93e-06 | 4.184e-05 | 0 | 7e-08 | 0.00056413 | 0 | 0 | 1.536e-05 | 1.89e-06 | 124.66 | 0.000472688 | 2
19 | Galvanized Steel_I | 2 | Ber_BMI 4_H_BMI 4.OG Damen WC Putzraum | 1970-01-01 01:00 | P38 | 11 | 18.28 | 9.19 | 0.1 | 3.6e-07 | 6.3e-07 | 0 | 1.48e-06 | 8e-08 | 3e-08 | 1e-08 | 0.00110879 | 9.77e-05 | 0.00015593 | 0.00019836 | 0 | 0 | 0.00127312 | 9.898e-05 | 0 | 0.00031631 | 1.08e-06 | 297.72 | 7.281504e-05 | 1
20 | Galvanized Steel_I | 2 | Ber_BMI 5_H | 1970-01-01 01:00 | P39.1 | 12 | 21.17 | 8.22 | -0.45 | 3.923e-05 | 1.15e-06 | 7.56e-06 | 4.33e-06 | 7.37e-06 | 3.49e-06 | 1.2e-07 | 3.07e-06 | 0.00021438 | 1.95e-06 | 1.088e-05 | 0 | 0 | 0.00056413 | 1e-07 | 1.6e-07 | 2.452e-05 | 2.23e-06 | 63.51 | 0.0003070928 | 2
21 | Galvanized Steel_B | 0 | Biele_K Bielefeld Zentrale Rücklauf Kühl | 1970-01-01 01:00 | P53 | 40 | 23 | 8.3 | -0.22 | 4.996e-05 | 2.581e-05 | 3.21e-06 | 4.1e-07 | 5.91e-06 | 1.1e-07 | 2e-08 | 0.00207926 | 0.00011049 | 0.00036783 | 0.00069814 | 0 | 0 | 0.00197473 | 0.00047918 | 3.87e-06 | 0.00036056 | 4.4e-07 | 690.4 | 0.0001181563 | 2
22 | Galvanized Steel_B | 2 | Bremen_WeserTower_H | 1970-01-01 01:00 | P21.1 | 28 | 18.91 | 9.41 | -0.51 | 2.604e-05 | 1.05e-06 | 1.25e-06 | 2.33e-06 | 4.73e-06 | 1.36e-06 | 1.1e-07 | 1.423e-05 | 0.00057981 | 7.32e-06 | 9.08e-05 | 0 | 7e-08 | 0.00028206 | 1e-07 | 1.6e-07 | 2.08e-05 | 4.4e-07 | 149.99 | 0.0007010501 | 2
23 | Galvanized Carbon Steel | 0 | Bru_G_K CVB Geb. G kühl | 1970-01-01 01:00 | P9 | 10 | 37.16 | 7.33 | 0.06 | 1.719e-05 | 3.257e-05 | 6.1e-07 | 8.525e-05 | 3.8e-07 | 6e-08 | 1e-08 | 0.00669886 | 0.00029106 | 0.00037029 | 0.00249513 | 0.00077025 | 0.00010252 | 2.821e-05 | 1.04e-06 | 1.61e-06 | 0.00251078 | 9.7e-07 | 3286.16 | 0.02352642 | 3
24 | Galvanized Carbon Steel | 2 | Bru_G_H CVB, Geb. G heiz | 1970-01-01 01:00 | P10 | 5 | 30.9 | 9.3 | 0.12 | 1.61e-06 | 1.5e-07 | 6.4e-07 | 3.62e-06 | 1.7e-07 | 7.7e-07 | 7e-08 | 0.00034712 | 2.628e-05 | 4.721e-05 | 0.0001385 | 0 | 0 | 0.00028206 | 1.04e-06 | 2e-08 | 1.639e-05 | 3.1e-07 | 150 | 0.0001185637 | 1
25 | Galvanized Carbon Steel | 2 | Bru_F_H CVB Geb. F heiz | 1970-01-01 01:00 | P11 | 4 | 21.98 | 8.12 | -0.3 | 0.00017729 | 1.68e-06 | 6.91e-06 | 3.7e-07 | 1e-08 | 1.7e-07 | 0 | 4.35e-05 | 0.00025577 | 4.94e-06 | 2.495e-05 | 0 | 2e-08 | 0.00056413 | 1e-07 | 1.6e-07 | 0.00013275 | 1.23e-06 | 309.45 | 0.0009332656 | 2
26 | Galvanized Carbon Steel | 0 | Bru_F_K CVB Geb. F kühl | 1970-01-01 01:00 | P12 | 9 | 26.12 | 9.29 | -0.03 | 0 | 5.6e-07 | 0 | 4e-08 | 2.5e-07 | 1e-08 | 0 | 0.00131802 | 4.936e-05 | 0.00027566 | 0.00020211 | 0 | 5.2e-07 | 0.00061772 | 2.915e-05 | 1.565e-05 | 0.00050691 | 1.97e-06 | 391.57 | 0.002076558 | 2
27 | Galvanized Carbon Steel | 0 | Bru_E_K CVB Geb. E kühl | 1970-01-01 01:00 | P13 | 8 | 20.38 | 8.9 | -0.49 | 6.058e-05 | 0 | 6.9e-07 | 1.1e-07 | 1e-08 | 1.02e-06 | 5e-08 | 0.00010714 | 0.00025577 | 1.753e-05 | 0.00011567 | 0 | 0 | 0.00028206 | 1e-07 | 1.6e-07 | 0.00023928 | 6e-08 | 368.76 | 0.0004827236 | 2
28 | Galvanized Carbon Steel | 2 | Bru_E_H CVB Geb. E heiz | 1970-01-01 01:00 | P14 | 3 | 8.42 | 9.6 | -0.16 | 1.07e-06 | 3e-08 | 6e-08 | 1.26e-05 | 1.7e-07 | 2e-08 | 1e-08 | 0.00195746 | 0.00108445 | 0.00020037 | 5.34e-05 | 0.00013986 | 7.127e-05 | 0.00082222 | 2.19e-06 | 2.129e-05 | 0.00062114 | 1.09e-06 | 440 | 2.710027e-05 | 2
29 | Galvanized Carbon Steel | 2 | Bru_D_H CVB Geb. D heiz | 1970-01-01 01:00 | P15 | 2 | 19.33 | 8.33 | -0.43 | 8.984e-05 | 1.54e-06 | 2.39e-06 | 4.4e-06 | 5.04e-06 | 1.57e-06 | 1.2e-07 | 0 | 0.00034203 | 4.8e-07 | 9.89e-06 | 0 | 0 | 0.00056413 | 1e-07 | 1.6e-07 | 3.914e-05 | 1.75e-06 | 89.05 | 0.0004084345 | 2
30 | Galvanized Carbon Steel | 0 | Bru_D_K CVB Geb. D kühl | 1970-01-01 01:00 | P16 | 7 | 12 | 9.3 | -0.4 | 2.38e-06 | 8.5e-07 | 2.4e-07 | 4.35e-06 | 6.4e-07 | 8.7e-07 | 8e-08 | 0.00049826 | 6.856e-05 | 0.00012414 | 0.00017848 | 2.428e-05 | 0 | 0.00056413 | 1.04e-06 | 1.61e-06 | 0.00016389 | 1.25e-05 | 185.57 | 0.000203252 | 2
31 | Galvanized Carbon Steel | 2 | Bru_B_H_CVB Geb. B heiz; Wasser klar aber braun gefärbt | 1970-01-01 01:00 | P17 | 1 | 10.51 | 8.3 | -0.14 | 2.006e-05 | 6e-07 | 7.6e-07 | 6e-08 | 2.03e-06 | 3e-08 | 0 | 0.00197921 | 5.371e-05 | 0.00014647 | 0.00029118 | 0 | 1e-08 | 0 | 0 | 3.39e-06 | 0.00061458 | 7.2e-07 | 326.61 | 3.976414e-05 | 3
32 | Galvanized Carbon Steel | 0 | Bru_B_K CVB Geb. B kühl | 1970-01-01 01:00 | P18 | 6 | 56.27 | 9.87 | 0.02 | 0 | 5.6e-07 | 1.5e-07 | 1.58e-06 | 2.7e-07 | 9e-08 | 1e-08 | 0.00041194 | 3.84e-06 | 9.46e-06 | 6.437e-05 | 0 | 0 | 2.22e-05 | 2.39e-06 | 0 | 0.00014291 | 8.7e-07 | 395.25 | 8.324864e-05 | 1
33 | Galvanized Steel/Plastic | 2 | Düss_Prov_H_Provinzial Düsseldorf heiz, magnetite and sand_23 years operation system- removing 2 from 5 boiles because of corrosion_ lots of previous precipitation | 1970-01-01 01:00 | P41 | 29 | 20 | 8.5 | -0.29 | 0.0001482 | 4e-07 | 2.93e-06 | 3.43e-06 | 6.49e-06 | 8.55e-06 | 0 | 6.95e-06 | 0.00025577 | 5.7e-06 | 2.144e-05 | 0 | 0 | 0.00056413 | 1e-07 | 1.6e-07 | 8.194e-05 | 3.1e-07 | 166.42 | 0.0001704178 | 2
34 | Galvanized Steel/Plastic | 0 | Düss_Prov_Cool_Provinzial Düsseldorf kühl- plastic tubing as before | 1970-01-01 01:00 | P42 | 30 | 19 | 8.6 | -0.29 | 0.00045841 | 5.2e-07 | 8e-07 | 1e-06 | 0 | 1.7e-07 | 0 | 9.004e-05 | 0.00032227 | 1.432e-05 | 0.00011178 | 0 | 2.16e-06 | 0.00028206 | 1e-07 | 1.6e-07 | 0.00016225 | 0 | 236.63 | 0.001007737 | 2
35 | Galvanized Steel_G | 2 | Gelsenwasser_ Heiz 1 (Weißes Gebäude). Sehr starke Korrosion, niedriger pH | 1970-01-01 01:00 | P29 | 32 | 15 | 8.69 | -0.41 | 0.00022643 | 6.35e-06 | 4.6e-07 | 1.334e-05 | 5.46e-06 | 3e-08 | 1e-08 | 0.00055244 | 1.557e-05 | 6.72e-06 | 5.488e-05 | 0 | 1.43e-06 | 0.00056413 | 1e-07 | 1.6e-07 | 8.194e-05 | 1.8e-06 | 192.15 | 0.0007452575 | 3
36 | Galvanized Steel_G | 2 | Gelsenw_Weiss_Hot | 1970-01-01 01:00 | P63 | 19 | 15.65 | 8.85 | -0.21 | 1.594e-05 | 2.3e-07 | 0 | 0.00010341 | 1.26e-06 | 1e-08 | 0 | 0.00690461 | 0.00015832 | 0.00018515 | 0.00051749 | 0.00093527 | 0.0001094 | 5.641e-05 | 3.12e-06 | 1.61e-06 | 0.00029779 | 1.09e-06 | 1068.19 | 0.002206978 | 3
37 | Galvanized Steel_G | 0 | Gelsenwasser Kühl 1 | 1970-01-01 01:00 | P30 | 33 | 24.6 | 9.3 | 0.16 | 1.79e-06 | 3.15e-06 | 3.06e-06 | 3.71e-06 | 0 | 0 | 0 | 0.00047849 | 4.604e-05 | 7.817e-05 | 0.00017965 | 0 | 1e-08 | 0.00028206 | 2.08e-06 | 0 | 3.278e-05 | 1.25e-05 | 112.5 | 0.0001880081 | 1
38 | Galvanized Steel_H | 2 | Hanno_LBS_B Primär kühl | 1970-01-01 01:00 | P49 | 35 | 7.96 | 8.91 | -0.19 | 1.755e-05 | 4e-08 | 0 | 3.7e-07 | 7e-07 | 6e-08 | 1e-08 | 0.00269259 | 0.00013939 | 0.0002699 | 0.00033609 | 0 | 3.1e-07 | 0.00014103 | 5.101e-05 | 6.45e-06 | 0.0005682 | 1.57e-06 | 463.69 | 5.680592e-05 | 2
39 | Galvanized Steel_H | 2 | Hanno_Schu Schule Hannover Heiz Ruck PR1 | 1970-01-01 01:00 |  | 70 | 6.67 | 9.3 | -0.21 | 5.4e-07 | 2.8e-07 | 0 | 1.48e-06 | 4e-07 | 1e-08 | 0 | 0.0005333 | 6.445e-05 | 0.00011232 | 0.00015669 | 1e-07 | 0 | 0.0006008 | 0 | 0 | 0.00026042 | 1.5e-06 | 124.55 | 8.650068e-05 | 2
40 | Stainless Steel | 0 | Holz_Stiebel_Cool_Betriebswasser Kühlung | 1970-01-01 01:00 | P27 | 37 | 11.06 | 9.6 | -0.23 | 6.8e-06 | 6.3e-07 | 6e-08 | 9.64e-06 | 1.27e-06 | 3e-08 | 1e-08 | 0.00334943 | 6.471e-05 | 0.00028801 | 8.982e-05 | 0.00010975 | 6.772e-05 | 0.00082786 | 0.00020581 | 8.55e-06 | 0.00040153 | 8.4e-07 | 484.95 | 0.0001355014 | 2
41 | Stainless Steel | 2 | Holz_StiebFuß_H_Fußbodenheizung | 1970-01-01 01:00 | P28 | 36 | 18.81 | 9.27 | -0.28 | 1.61e-06 | 0 | 0 | 0 | 1.8e-07 | 5.1e-07 | 5e-08 | 0.00078298 | 3.964e-05 | 0.00020037 | 0.00037028 | 0 | 1e-08 | 0.00034553 | 4.59e-06 | 2e-08 | 0.00010325 | 6.9e-07 | 282.45 | 0.0001605335 | 2
42 | Steel | 2 | LuneTest_Fe_oil residuous- bacteria activity? | 1970-01-01 01:00 | P44.2 | 65 | 37.8 | 6.9 | -0.14 | 0.00189525 | 0 | 1.53e-06 | 3.188e-05 | 1.729e-05 | 1e-08 | 0 | 0.007464 | 0.00010538 | 0.00013619 | 0.00067893 | 0.00029919 | 3.251e-05 | 5.641e-05 | 3.12e-06 | 1.61e-06 | 0.000531 | 5e-07 | 2168.9 | 0.050271 | 3
43 | Steel | 2 | LuneTest_Fe | 1970-01-01 01:00 | P46 | 38 | 18.8 | 7.91 | -0.05 | 2.22e-05 | 1.369e-05 | 4.084e-05 | 6.23e-06 | 1.227e-05 | 7.8e-07 | 2.6e-07 | 0.00202271 | 0.00010512 | 0.0003814 | 0.00083188 | 0 | 0 | 0.00197191 | 0.00047908 | 3.39e-06 | 0.00043988 | 1.034e-05 | 651 | 0.0001686 | 3
44 | Steel | 2 | LuneTest_Fe | 1970-01-01 01:00 | P52 | 46 | 9.04 | 10.35 | -0.14 | 3.6e-07 | 5.5e-07 | 0 | 4e-08 | 2.7e-07 | 2e-08 | 0 | 0.00160512 | 2.992e-05 | 8.229e-05 | 9.806e-05 | 0 | 0 | 0.00041209 | 0.000259 | 0 | 0.00032057 | 1.31e-06 | 251.97 | 0.0001448679 | 1
45 | Steel | 2 | LuneTest_Fe | 1970-01-01 01:00 | P60 | 51 | 12.9 | 8.7 | -0.17 | 1.617e-05 | 1.4e-07 | 2.14e-06 | 2.58e-06 | 1.66e-06 | 7.1e-07 | 6e-08 | 0.00066785 | 7.96e-05 | 0.0001554 | 0.00047702 | 0 | 0 | 0.00028206 | 1.041e-05 | 1e-08 | 8.194e-05 | 6.3e-07 | 198.56 | 0.0001136118 | 1
46 | Cooper | 2 | LuneTest_Cu heizung | 1970-01-01 01:00 | P43 | 47 | 41.09 | 8.62 | -0.19 | 7.2e-07 | 6.2e-07 | 0 | 1.48e-06 | 1.9e-07 | 3e-08 | 0 | 0.00104006 | 0.00014783 | 0.00017157 | 0.00018738 | 0 | 0 | 0.0014357 | 0 | 0 | 0.00038301 | 7.4e-07 | 492.53 | 0.000154878 | 1
47 | Cooper | 2 | LuneTest_Cu | 1970-01-01 01:00 | P45 | 39 | 10.03 | 8.3 | -0.14 | 2.131e-05 | 2.2e-07 | 6e-08 | 1.5e-07 | 3e-07 | 3e-08 | 1e-08 | 0.00331463 | 5.55e-05 | 0.0001152 | 0.00023529 | 0 | 1e-08 | 0.00066934 | 2.19e-06 | 3.55e-06 | 0.00085386 | 8.1e-07 | 436.24 | 7.791328e-05 | 3
48 | Cooper | 2 | LuneTest_Cu | 1970-01-01 01:00 | P51 | 41 | 9.49 | 9.86 | 0.3 | 6.3e-07 | 1.95e-06 | 4.6e-07 | 8.4e-07 | 1.34e-06 | 3.9e-07 | 5e-08 | 0.00055157 | 6.138e-05 | 0.0002625 | 0.00156046 | 0 | 0 | 0.00050207 | 0.00012076 | 4.84e-06 | 0.00092319 | 0.00036031 | 430.37 | 8.111885e-05 | 2
49 | Cooper | 2 | LuneTest_Cu | 1970-01-01 01:00 | P61 | 20 | 20.8 | 8.6 | -0.29 | 0.00014827 | 1.42e-06 | 1.53e-06 | 7.4e-07 | 0 | 0 | 0 | 2.354e-05 | 0.00084403 | 1.495e-05 | 3.393e-05 | 0 | 0 | 0.00056413 | 1e-07 | 1.6e-07 | 8.194e-05 | 3.1e-07 | 226.51 | 0.0001704178 | 2
50 | Cross-Linked Polyethylene | 2 | LuneTest_Pex | 1970-01-01 01:00 | P47 | 43 | 26.8 | 9.24 | -0.08 | 3.22e-06 | 0 | 0 | 0 | 0 | 0 | 0 | 0.00043499 | 0.00025577 | 9.46e-06 | 9.482e-05 | 0 | 0 | 0.00041209 | 1e-07 | 1.6e-07 | 0.00016389 | 3e-08 | 32.2 | 1.022507e-05 | 1
51 | Cross-Linked Polyethylene | 2 | LuneTest_Pex | 1970-01-01 01:00 | P53 | 27 | 19 | 8.8 | -0.35 | 0.00011854 | 6.3e-07 | 5.97e-06 | 3.71e-06 | 1.11e-05 | 1.19e-06 | 0 | 7.612e-05 | 3.939e-05 | 1.893e-05 | 0.00010754 | 0 | 0 | 0.00056413 | 1e-07 | 1.6e-07 | 0.00016389 | 3e-08 | 174.57 | 0.0005081301 | 2
52 | Cross-Linked Polyethylene | 2 | LuneTest_Pex | 1970-01-01 01:00 | P63 | 53 | 50.39 | 8.59 | -0.18 | 1.25e-06 | 0 | 0 | 7.016e-05 | 1.1e-07 | 2e-08 | 1e-08 | 0.00665188 | 9.566e-05 | 1.522e-05 | 5.464e-05 | 0 | 0 | 0.00274166 | 4.16e-06 | 8.06e-06 | 0.00090401 | 7.4e-07 | 2381.5 | 0.001316761 | 3
53 | Galvanized Carbon Steel | 2 | LuneTest_Zn_Lun_Testanlage außen verzinkt | 1970-01-01 01:00 | P48 | 48
54 | Galvanized Carbon Steel | 2 | LuneTest_Zn | 1970-01-01 01:00 | P54 | 45
55 | Galvanized Carbon Steel | 2 | LuneTest_Zn | 1970-01-01 01:00 | P0 | 31
56 | Tinplate High-Strength Plastic | 2 | Lune_THP | 1970-01-01 01:00 | P62 | 0
57 | Galvanized Steel_L | 2 | LuneTest_V1 | 1970-01-01 01:00 | P64 | 54
58 | Galvanized Steel_L | 2 | LuneTest_V2 | 1970-01-01 01:00 | P65 | 55
59 | Galvanized Steel_L | 0 | Lune_ZG_Kühl problem | 1970-01-01 01:00 | P59 | 56
60 | Stainless Steel | 2 | Nord_TPri_H | 1970-01-01 01:00 | P21.2 | 58
61 | Stainless Steel | 0 | Nord_TPri_K | 1970-01-01 01:00 | P22 | 61
62 | Stainless Steel | 0 | Nord_ THQ_K | 1970-01-01 01:00 | P23 | 63
63 | Stainless Steel | 0 | Nord_TFZ_K | 1970-01-01 01:00 | P24 | 62
64 | Stainless Steel | 2 | Nord_TFZ _H | 1970-01-01 01:00 | P25 | 59
65 | Stainless Steel | 0 | Nord_TFZ_Tesa FZ kühl sek | 1970-01-01 01:00 | P39.2 | 60
66 | Stainless Steel | 2 | Nord_THQ_H_Tesa HQ heiz sek (Probe entnommen aus Koffer) | 1970-01-01 01:00 | P40 | 57

## Test_Splitted
Sites | pH | Eh | EC_M | Fe+2 | Cu+2 | Zn+2 | Al+3 | Mn+2 | Ni+2 | CrO4-2 | Na+ | K+ | Mg+2 | Ca+2 | MoO4-2 | HPO4-2 | Cl- | SO4-2 | NO3- | HCO3- | O2 | Ox-2 | Ac- | Temperature | Belgium | Netherlands | Germany | Label | Type | material_group | EC_Cal | mu | Country_Belgium | Country_Germany | Country_Netherlands | Cooper | Cross-Linked Polyethylene | Galvanized Carbon Steel | Galvanized Steel/Plastic | Galvanized Steel_A | Galvanized Steel_B | Galvanized Steel_G | Galvanized Steel_H | Galvanized Steel_I | Galvanized Steel_L | Galvanized Steel_U | Galvanized carbon steel/plastic | Stainless Steel | Steel | Tinplate High-Strength Plastic | TDS | LSI | RSI | ionic_strength | aggressive_ratio | pitting_index | oxidizing_potential | heavy_metal_factor | Material | Country | EC_T | O2_Eh | Na_K | Ca_HCO3_Mg | Cl_SO4_NO3 | pH_HPO4 | Ox_Fe_Zn | Cu_Al_Mn | Ni_Cr_Mo
site_1 | 8.3 | -0.22 | 690.4 | 4.99597e-05 | 2.58081e-05 | 3.212e-06 | 4.077e-07 | 5.9103e-06 | 1.109e-07 | 2.11e-08 | 0.0020792553 | 0.0001104916 | 0.0003678256 | 0.0006981386 | 0 | 0 | 0.0019747271 | 0.0004791797 | 3.871e-06 | 0.0003605564 | 4.375e-07 | 0 | 0.00017503 | 23 | 0 | 1 | 0 | 2 | 0 | Plastic_Composite | 386.06 | 0.00523732 | 0 | 0 | 1 | 0 | 0 | 0 | 0 | 0 | 0 | 0 | 0 | 0 | 0 | 0 | 1 | 0 | 0 | 0 | 232.3208 | -0.3456461 | 8.991292 | 0.00561413235 | 6.805889 | 2.351604 | 5.42893e-05 | 7.90907e-05 | Galvanized carbon steel/plastic | Netherlands | 3.401777 | -1.51413 | 0.00218975 | -15.20395 | -12.46214 | 0 | -19.01402 | -22.58142 | -27.63102
site_2 | 9.56 | -0.04 | 477.35 | 0 | 7.525e-07 | 0 | 4.77e-08 | 1.269e-07 | 5.38e-08 | 0 | 0.0023415547 | 0.0001084454 | 0.0001987245 | 5.91347e-05 | 0 | 0 | 0.00328322 | 6.2461e-06 | 8.0645e-06 | 0.0002497673 | 8.562e-07 | 0 | 0.00025342 | 22.81 | 0 | 1 | 0 | 2 | 0 | Plastic_Composite | 410.76 | 0.00373114 | 0 | 0 | 1 | 0 | 0 | 0 | 0 | 0 | 0 | 0 | 0 | 0 | 0 | 0 | 1 | 0 | 0 | 0 | 198.0991 | -0.3139192 | 10.18784 | 0.0036525276 | 13.17012 | 12.82441 | 8.9207e-06 | 8.063e-07 | Galvanized carbon steel/plastic | Netherlands | 3.041051 | -3.218897 | 0.00245 | -17.56222 | -11.7286 | 0 | -27.63102 | -27.53208 | -27.63102
site_3 | 7.91 | -0.05 | 651 | 2.22043e-05 | 1.36909e-05 | 4.08382e-05 | 6.2268e-06 | 1.22738e-05 | 7.79e-07 | 2.561e-07 | 0.0020227065 | 0.0001051205 | 0.000381403 | 0.0008318778 | 0 | 0 | 0.0019719065 | 0.0004790756 | 3.3871e-06 | 0.0004398789 | 1.03438e-05 | 0 | 0.00024935 | 18.8 | 0 | 1 | 0 | 3 | 2 | Plastic_Composite | 402.01 | 0.00553758 | 0 | 0 | 1 | 0 | 0 | 0 | 0 | 0 | 0 | 0 | 0 | 0 | 0 | 0 | 1 | 0 | 0 | 0 | 242.2309 | -0.6563692 | 9.222738 | 0.00598899275 | 5.571947 | 2.145815 | 3.61913e-05 | 7.75124e-05 | Galvanized carbon steel/plastic | Netherlands | 3.544653 | -2.995939 | 0.00212783 | -14.67198 | -12.59455 | 0 | -19.5785 | -22.12806 | -27.63102
site_4 | 8.6 | -0.03 | 270.98 | 3.22321e-05 | 4.721e-06 | 1.07066e-05 | 3.7064e-06 | 1.4562e-06 | 1.0223e-06 | 1.03e-07 | 0.0009569794 | 7.41726e-05 | 0.0002633203 | 0.0008483457 | 0 | 1.56e-08 | 0.0002820636 | 1.04102e-05 | 1.61e-08 | 8.19446e-05 | 1.25e-06 | 0 | 0.00022509 | 13.7 | 0 | 0 | 1 | 1 | 0 | Stainless_Galvanized | 200.97 | 0.00349981 | 0 | 1 | 0 | 0 | 0 | 0 | 0 | 1 | 0 | 0 | 0 | 0 | 0 | 0 | 0 | 0 | 0 | 0 | 84.39543 | -0.7422931 | 10.08459 | 0.00317147795 | 3.569165 | 3.05413 | 3.36012e-05 | 4.8682e-05 | Galvanized Steel_A | Germany | 2.984649 | -3.5066 | 0.00103115 | -17.48738 | -17.72748 | 2.704164e-10 | -19.53628 | -25.04267 | -27.63102
site_5 | 9.27 | -0.28 | 282.45 | 1.6116e-06 | 0 | 0 | 0 | 1.82e-07 | 5.111e-07 | 5.15e-08 | 0.0007829832 | 3.9644e-05 | 0.0002003703 | 0.000370278 | 0 | 1.04e-08 | 0.0003455279 | 4.5909e-06 | 1.61e-08 | 0.0001032503 | 6.875e-07 | 0 | 0.00023851 | 18.81 | 0 | 0 | 1 | 2 | 0 | Stainless_Galvanized | 141.3 | 0.00183727 | 0 | 1 | 0 | 0 | 0 | 0 | 0 | 1 | 0 | 0 | 0 | 0 | 0 | 0 | 0 | 0 | 0 | 0 | 58.41178 | -0.2153745 | 9.700749 | 0.00191017735 | 3.390971 | 3.204044 | 2.3667e-06 | 2.1227e-06 | Galvanized Steel_A | Germany | 2.709113 | -1.272968 | 0.00082262 | -17.51682 | -17.72748 | 1.163699e-10 | -22.07242 | -27.63102 | -27.63102
site_6 | 8.7 | -0.17 | 198.56 | 1.61692e-05 | 1.423e-07 | 2.1383e-06 | 2.5814e-06 | 1.6639e-06 | 7.134e-07 | 5.85e-08 | 0.0006678498 | 7.96025e-05 | 0.0001554042 | 0.0004770231 | 0 | 0 | 0.0002820636 | 1.04102e-05 | 8.1e-09 | 8.19446e-05 | 6.25e-07 | 0 | 0.00023851 | 12.9 | 0 | 0 | 1 | 1 | 0 | Stainless_Galvanized | 141.3 | 0.0022966 | 0 | 1 | 0 | 0 | 0 | 0 | 0 | 1 | 0 | 0 | 0 | 0 | 0 | 0 | 0 | 0 | 0 | 0 | 58.64345 | -0.8924299 | 10.48486 | 0.0020140518 | 3.569165 | 3.05413 | 1.68608e-05 | 1.91632e-05 | Galvanized Steel_A | Germany | 2.733864 | -1.771961 | 0.00074745 | -17.42576 | -18.42058 | 0 | -20.25641 | -25.92351 | -27.63102
site_7 | 9.3 | 0.16 | 112.5 | 1.7907e-06 | 3.1473e-06 | 3.059e-06 | 3.7064e-06 | 1.8e-09 | 1.7e-09 | 0 | 0.0004784897 | 4.60382e-05 | 7.81732e-05 | 0.0001796497 | 0 | 1.04e-08 | 0.0002820636 | 2.082e-06 | 0 | 3.27779e-05 | 1.25e-05 | 9.2784e-05 | 0 | 24.6 | 0 | 0 | 1 | 1 | 2 | Stainless_Galvanized | 91.957 | 0.00108281 | 0 | 1 | 0 | 0 | 0 | 0 | 0 | 1 | 0 | 0 | 0 | 0 | 0 | 0 | 0 | 0 | 0 | 0 | 43.26844 | -0.8728604 | 11.04572 | 0.0011577631 | 8.668816 | 8.091349 | 1.42907e-05 | 7.9987e-06 | Galvanized Steel_A | Germany | 1.520207 | -1.832503 | 0.00052453 | -17.99789 | -27.6298 | 1.156203e-10 | -22.15972 | -27.63102 | -27.63102
site_8 | 9.14 | 0.09 | 202.02 | 0 | 0 | 0 | 0 | 0 | 0 | 0 | 0.0003392927 | 1.84153e-05 | 5.92471e-05 | 0.000370278 | 0 | 0 | 2.3778e-05 | 0 | 0 | 7.21113e-05 | 5.312e-07 | 0 | 0.00019409 | 48.3 | 0 | 0 | 1 | 1 | 2 | Stainless_Galvanized | 95.202 | 0.00120666 | 0 | 1 | 0 | 0 | 0 | 0 | 0 | 1 | 0 | 0 | 0 | 0 | 0 | 0 | 0 | 0 | 0 | 0 | 30.06036 | 0.07587387 | 8.988252 | 0.00118289385 | 0.3297403 | 0.3297403 | 5.312e-07 | 0 | Galvanized Steel_A | Germany | 1.430935 | -2.40794 | 0.00035771 | -16.82384 | -27.63102 | 0 | -27.63102 | -27.63102 | -27.63102
site_9 | 9.3 | 0.12 | 150 | 1.613e-06 | 1.46e-07 | 6.418e-07 | 3.6203e-06 | 1.702e-07 | 7.652e-07 | 6.67e-08 | 0.0003471247 | 2.62763e-05 | 4.72058e-05 | 0.0001385049 | 0 | 0 | 0.0002820636 | 1.041e-06 | 1.61e-08 | 1.63889e-05 | 3.125e-07 | 6.2362e-05 | 0 | 30.9 | 0 | 0 | 1 | 1 | 2 | Stainless_Galvanized | 75.679 | 0.000821195 | 0 | 1 | 0 | 0 | 0 | 0 | 0 | 1 | 0 | 0 | 0 | 0 | 0 | 0 | 0 | 0 | 0 | 0 | 32.60712 | -1.155264 | 11.61053 | 0.00085725935 | 17.27417 | 16.18274 | 2.0083e-06 | 3.166e-06 | Galvanized Steel_A | Germany | 1.579879 | -2.120261 | 0.0003734 | -17.63359 | -17.72748 | 0 | -22.87737 | -27.13578 | -27.63102
site_10 | 7.33 | 0.06 | 3286.16 | 1.71904e-05 | 3.25748e-05 | 6.118e-07 | 8.52483e-05 | 3.775e-07 | 5.75e-08 | 1.1e-08 | 0.006698856 | 0.0002910635 | 0.0003702942 | 0.0024951345 | 0.0007702506 | 0.0001025221 | 2.82064e-05 | 1.041e-06 | 1.6129e-06 | 0.0025107839 | 9.65e-07 | 0 | 0.023191 | 37.16 | 0 | 0 | 1 | 3 | 1 | Stainless_Galvanized | 1978 | 0.0357446 | 0 | 1 | 0 | 0 | 0 | 0 | 0 | 1 | 0 | 0 | 0 | 0 | 0 | 0 | 0 | 0 | 0 | 0 | 567.2167 | 0.3077028 | 6.714594 | 0.0243245095 | 0.01164871 | 0.01122945 | 1.97793e-05 | 5.04345e-05 | Galvanized Steel_A | Germany | 4.482242 | -2.813395 | 0.00698992 | -10.06645 | -13.33928 | 1.908098e-06 | -14.75694 | -23.80736 | -23.62519
site_11 | 9.3 | -0.21 | 124.55 | 5.372e-07 | 2.815e-07 | 0 | 1.4826e-06 | 3.994e-07 | 6.4e-09 | 1.3e-09 | 0.0005332985 | 6.44534e-05 | 0.0001123226 | 0.0001566944 | 9.71e-08 | 0 | 0.0006007954 | 0 | 0 | 0.0002604201 | 1.4972e-06 | 4.0333e-05 | 0 | 6.67 | 0 | 0 | 1 | 2 | 0 | Plastic_Composite | 118.52 | 0.00133361 | 0 | 1 | 0 | 0 | 0 | 0 | 0 | 0 | 0 | 0 | 0 | 0 | 0 | 1 | 0 | 0 | 0 | 0 | 64.70445 | -0.4035024 | 10.107 | 0.0013575012 | 2.307024 | 2.307024 | 2.0357e-06 | 8.251e-07 | Galvanized Steel_U | Germany | 2.927087 | -1.560655 | 0.00059775 | -16.08358 | -27.63102 | 0 | -23.76587 | -27.09804 | -27.63002
site_12 | 9.3 | -0.4 | 185.57 | 2.3789e-06 | 8.463e-07 | 2.405e-07 | 4.3483e-06 | 6.441e-07 | 8.731e-07 | 7.89e-08 | 0.0004982586 | 6.85582e-05 | 0.0001241432 | 0.0001784756 | 2.42813e-05 | 0 | 0.0005641272 | 1.041e-06 | 1.6129e-06 | 0.0001638893 | 1.25e-05 | 9.3761e-05 | 0 | 12 | 0 | 0 | 1 | 2 | 0 | Plastic_Composite | 128.16 | 0.00180455 | 0 | 1 | 0 | 0 | 0 | 0 | 0 | 0 | 0 | 0 | 0 | 0 | 0 | 1 | 0 | 0 | 0 | 0 | 67.45653 | -0.4423964 | 10.18479 | 0.00152131825 | 3.448475 | 3.420398 | 1.65707e-05 | 4.3388e-06 | Galvanized Steel_U | Germany | 2.738526 | -0.916322 | 0.00056682 | -16.8801 | -13.33928 | 0 | -21.55347 | -26.16592 | -24.45022
site_13 | 8.62 | -0.19 | 492.53 | 7.163e-07 | 6.249e-07 | 0 | 1.4826e-06 | 1.915e-07 | 3e-08 | 2e-09 | 0.0010400626 | 0.0001478336 | 0.0001715696 | 0.0001873846 | 0 | 0 | 0.0014357036 | 0 | 0 | 0.0003830093 | 7.412e-07 | 9.3761e-05 | 0 | 41.09 | 0 | 0 | 1 | 1 | 2 | Plastic_Composite | 128.16 | 0.00229828 | 0 | 1 | 0 | 0 | 0 | 0 | 0 | 0 | 0 | 0 | 0 | 0 | 0 | 1 | 0 | 0 | 0 | 0 | 124.0498 | -0.2055321 | 9.031064 | 0.00241853605 | 3.748482 | 3.748482 | 1.4595e-06 | 1.3712e-06 | Galvanized Steel_U | Germany | 2.483791 | -1.660735 | 0.00118789 | -15.61102 | -27.63102 | 0 | -22.90796 | -27.29526 | -27.63102
site_14 | 9 | -0.17 | 482.44 | 1.50693e-05 | 3.54074e-05 | 1.0407e-06 | 8.21683e-05 | 0 | 0 | 0 | 0.0007138197 | 0.0001921369 | 0.0003517301 | 0.0016168347 | 2.42813e-05 | 8.52892e-05 | 0.0009872225 | 1.041e-06 | 1.6129e-06 | 0.0001966671 | 3.125e-07 | 0.00012758 | 0.0015063 | 14 | 0 | 0 | 1 | 2 | 1 | Plastic_Composite | 388.73 | 0.00519012 | 0 | 1 | 0 | 0 | 0 | 0 | 0 | 0 | 0 | 0 | 0 | 0 | 0 | 1 | 0 | 0 | 0 | 0 | 173.1559 | 0.2927552 | 8.41449 | 0.0066851843 | 5.025058 | 4.993334 | 1.69947e-05 | 5.15174e-05 | Galvanized Steel_U | Germany | 3.539799 | -1.771959 | 0.00090596 | -15.52674 | -13.33928 | 1.052963e-06 | -17.77208 | -27.63102 | -27.63102
site_15 | 6.44 | -0.07 | 2055.75 | 0.0021985854 | 3.8822e-06 | 2.1413e-06 | 4.15122e-05 | 1.92945e-05 | 1.038e-07 | 2.1e-09 | 0.0079638088 | 0.0001033301 | 0.0001382432 | 0.0006936474 | 0.0003720862 | 4.52181e-05 | 5.64127e-05 | 3.123e-06 | 1.6129e-06 | 0.0006073737 | 7.25e-07 | 0 | 0.049165 | 32.84 | 0 | 0 | 1 | 3 | 2 | Galvanized | 3071.1 | 0.0665581 | 0 | 1 | 0 | 0 | 0 | 0 | 0 | 0 | 0 | 0 | 0 | 1 | 0 | 0 | 0 | 0 | 0 | 0 | 446.961 | -1.824139 | 10.08828 | 0.0360882284 | 0.09802153 | 0.09240459 | 0.0022009254 | 0.0022047127 | Galvanized Steel_I | Germany | 4.136749 | -2.65927 | 0.00806714 | -13.19587 | -13.33928 | 1.090332e-06 | -9.116645 | -20.855 | -23.98795
site_16 | 6.9 | -0.14 | 2168.9 | 0.0018952458 | 0 | 1.5295e-06 | 3.18755e-05 | 1.72922e-05 | 1.41e-08 | 1.1e-09 | 0.0074640045 | 0.0001053762 | 0.000136186 | 0.0006789261 | 0.0002991939 | 3.2507e-05 | 5.64127e-05 | 3.123e-06 | 1.6129e-06 | 0.0005310013 | 5e-07 | 0 | 0.049996 | 37.8 | 0 | 0 | 1 | 3 | 2 | Galvanized | 3074.3 | 0.0672824 | 0 | 1 | 0 | 0 | 0 | 0 | 0 | 0 | 0 | 0 | 0 | 1 | 0 | 0 | 0 | 0 | 0 | 0 | 399.7657 | -1.335348 | 9.570697 | 0.03534868095 | 0.1121197 | 0.1056172 | 0.0018973598 | 0.0018967894 | Galvanized Steel_I | Germany | 4.049666 | -1.966116 | 0.00756938 | -13.46982 | -13.33928 | 6.828397e-07 | -9.259539 | -21.3171 | -26.24675
site_17 | 8.85 | -0.21 | 1068.19 | 1.5937e-05 | 2.345e-07 | 0 | 0.0001034099 | 1.2556e-06 | 5.6e-09 | 4e-10 | 0.0069046066 | 0.0001583201 | 0.0001851471 | 0.0005174909 | 0.0009352661 | 0.0001093986 | 5.64127e-05 | 3.123e-06 | 1.6129e-06 | 0.0002977868 | 1.0881e-06 | 0.0011046 | 0 | 15.65 | 0 | 0 | 1 | 3 | 2 | Galvanized | 854.9 | 0.0119821 | 0 | 1 | 0 | 0 | 0 | 0 | 0 | 0 | 0 | 0 | 0 | 1 | 0 | 0 | 0 | 0 | 0 | 0 | 471.8111 | -0.1827197 | 9.215439 | 0.0099196317 | 0.1999273 | 0.1874738 | 1.86384e-05 | 1.61771e-05 | Galvanized Steel_I | Germany | 4.22325 | -1.560653 | 0.00706293 | -15.18886 | -13.33928 | 1.396789e-06 | -17.16278 | -22.75136 | -25.29377
site_18 | 5.47 | 0.15 | 1440.73 | 0.0028541499 | 4.2489e-06 | 3.96146e-05 | 5.5597e-06 | 1.529e-05 | 1.78386e-05 | 7.32e-08 | 0.0049001696 | 9.38667e-05 | 7.89961e-05 | 0.0003418334 | 4.32207e-05 | 4.1676e-06 | 5.64127e-05 | 3.123e-06 | 1.6129e-06 | 0.0001729032 | 1.7725e-06 | 0 | 0.018096 | 29.49 | 0 | 0 | 1 | 3 | 2 | Galvanized | 1352.3 | 0.0260405 | 0 | 1 | 0 | 0 | 0 | 0 | 0 | 0 | 0 | 0 | 0 | 1 | 0 | 0 | 0 | 0 | 0 | 0 | 316.5582 | -3.694861 | 12.85972 | 0.0184906132 | 0.3443297 | 0.320479 | 0.0028576085 | 0.002915852 | Galvanized Steel_I | Germany | 3.888854 | -1.897108 | 0.00499404 | -15.76737 | -13.33928 | 1.393675e-07 | -10.12657 | -22.61378 | -20.97807
site_19 | 7.36 | 0.28 | 1120.32 | 1.791e-07 | 3.49353e-05 | 2.32487e-05 | 8.8955e-06 | 1.14675e-05 | 1.55777e-05 | 2.2e-09 | 0.0030879986 | 0.0004250857 | 0.0006183913 | 0.0010075353 | 7.89141e-05 | 1.26069e-05 | 5.64127e-05 | 3.123e-06 | 1.6129e-06 | 0.0010603637 | 0.0001707066 | 0 | 0.0018501 | 34.17 | 0 | 0 | 1 | 3 | 2 | Galvanized | 501.04 | 0.00606312 | 0 | 1 | 0 | 0 | 0 | 0 | 0 | 0 | 0 | 0 | 0 | 1 | 0 | 0 | 0 | 0 | 0 | 0 | 234.9489 | -0.4473767 | 8.254753 | 0.00689277875 | 0.05614649 | 0.05304505 | 0.0001725008 | 7.39408e-05 | Galvanized Steel_I | Germany | 3.490022 | -1.272356 | 0.00351309 | -13.20926 | -13.33928 | 2.327874e-07 | -17.35821 | -21.40875 | -20.51591
site_20 | 8.19 | 0.26 | 1175.75 | 5.372e-07 | 1.07009e-05 | 3.3649e-06 | 8.5248e-06 | 1.0779e-06 | 4.1436e-06 | 1.72e-08 | 0.0030362347 | 0.0003061538 | 0.0004069122 | 0.0011999102 | 7.07071e-05 | 8.2309e-06 | 5.64127e-05 | 3.123e-06 | 1.6129e-06 | 0.0010933055 | 0.0002049706 | 0 | 0.00015707 | 34.93 | 0 | 0 | 1 | 3 | 2 | Galvanized | 414.96 | 0.00607783 | 0 | 1 | 0 | 0 | 0 | 0 | 0 | 0 | 0 | 0 | 0 | 1 | 0 | 0 | 0 | 0 | 0 | 0 | 228.9828 | 0.486989 | 7.216022 | 0.0057812066 | 0.05445477 | 0.05145133 | 0.0002071379 | 1.87466e-05 | Galvanized Steel_I | Germany | 3.516315 | -1.346286 | 0.00334238 | -12.55498 | -13.33928 | 1.226965e-07 | -21.92958 | -24.55106 | -21.94353
site_21 | 7.6 | -0.12 | 1834 | 0.0096481332 | 0 | 0 | 2.33506e-05 | 6.39e-08 | 0 | 0 | 0.0058449693 | 0.0051977083 | 4.93726e-05 | 0.0006262788 | 0 | 0.0001210678 | 5.64127e-05 | 3.123e-06 | 1.6129e-06 | 0.0001048891 | 1.1562e-06 | 0 | 0.00015707 | 13.3 | 0 | 0 | 1 | 3 | 0 | Stainless_Galvanized | 406.22 | 0.0191396 | 0 | 1 | 0 | 0 | 0 | 0 | 0 | 0 | 1 | 0 | 0 | 0 | 0 | 0 | 0 | 0 | 0 | 0 | 923.7864 | -1.878765 | 11.35753 | 0.02668248745 | 0.5676062 | 0.5222813 | 0.0096509023 | 0.0096481332 | Galvanized Steel_B | Germany | 4.926491 | -2.120273 | 0.01104268 | -15.64922 | -13.33928 | 2.096087e-06 | -8.700139 | -26.75514 | -27.63102
site_22 | 8.71 | 0.15 | 305.31 | 0 | 2.905e-07 | 0 | 0 | 6.89e-08 | 3.67e-08 | 1.37e-08 | 0.0003914916 | 4.85958e-05 | 5.67784e-05 | 0.0001554469 | 0 | 5.209e-07 | 0.0005469213 | 8.9527e-06 | 1.12258e-05 | 9.76616e-05 | 4.375e-07 | 2.8053e-05 | 0 | 62.75 | 0 | 0 | 1 | 1 | 2 | Stainless_Galvanized | 113.56 | 0.00105768 | 0 | 1 | 0 | 0 | 0 | 0 | 0 | 0 | 1 | 0 | 0 | 0 | 0 | 0 | 0 | 0 | 0 | 0 | 47.97464 | -0.3691062 | 9.448212 | 0.00104827145 | 5.691838 | 5.129906 | 1.1677e-05 | 3.272e-07 | Galvanized Steel_B | Germany | 1.582169 | -1.897117 | 0.00044009 | -16.94539 | -11.39692 | 6.854362e-09 | -27.63102 | -27.61092 | -27.63102
site_23 | 8.9 | 0.29 | 397.26 | 0 | 4.0915e-06 | 7.648e-07 | 1.4826e-06 | 4.895e-07 | 7.62e-08 | 5.5e-09 | 0.0029927357 | 5.1665e-05 | 0.0001316602 | 0.0001459654 | 2.03963e-05 | 4.0634e-06 | 0.0005421262 | 1.86342e-05 | 4.3548e-06 | 0.0007014462 | 8.75e-07 | 2.453e-05 | 0 | 11.11 | 1 | 0 | 0 | 2 | 0 | Galvanized_Carbon_Steel | 250.47 | 0.00289915 | 1 | 0 | 0 | 0 | 0 | 1 | 0 | 0 | 0 | 0 | 0 | 0 | 0 | 0 | 0 | 0 | 0 | 0 | 150.1736 | -0.3508506 | 9.601701 | 0.00285418965 | 0.7994347 | 0.752869 | 5.2353e-06 | 4.9325e-06 | Galvanized Carbon Steel | Belgium | 3.576745 | -1.237871 | 0.00304441 | -14.40772 | -12.34533 | 5.125615e-08 | -23.96989 | -26.3148 | -26.58863
site_24 | 8.5 | 0.1 | 369.98 | 0 | 6.29e-08 | 6.118e-07 | 5.85e-08 | 2.712e-07 | 3.23e-08 | 1.1e-08 | 0.0005002392 | 2.30191e-05 | 0.0001686896 | 0.0001150257 | 4.856e-07 | 4.168e-07 | 0.0003319888 | 5.2051e-06 | 3.2258e-06 | 0.0001868338 | 5.625e-07 | 3.582e-05 | 0 | 63.9 | 1 | 0 | 0 | 1 | 2 | Galvanized_Carbon_Steel | 108.25 | 0.00115783 | 1 | 0 | 0 | 0 | 0 | 1 | 0 | 0 | 0 | 0 | 0 | 0 | 0 | 0 | 0 | 0 | 0 | 0 | 48.33269 | -0.4090103 | 9.318021 | 0.0011761806 | 1.80478 | 1.728758 | 3.7993e-06 | 7.07e-07 | Galvanized Carbon Steel | Belgium | 1.75613 | -2.302579 | 0.00052326 | -17.33111 | -12.64303 | 5.813149e-09 | -24.15702 | -27.59913 | -27.61161
site_25 | 8.4 | 0.06 | 265 | 0 | 2.62e-07 | 6.12e-08 | 1.483e-07 | 2.992e-07 | 4.3e-08 | 1.59e-08 | 0.0002827439 | 1.66249e-05 | 0.000139066 | 0.0001831429 | 0 | 1.04e-08 | 0.0002250867 | 1.9779e-06 | 3.0645e-06 | 0.0002179728 | 3.75e-07 | 1.8179e-05 | 0 | 43.57 | 1 | 0 | 0 | 1 | 2 | Galvanized_Carbon_Steel | 82.264 | 0.00103971 | 1 | 0 | 0 | 0 | 0 | 1 | 0 | 0 | 0 | 0 | 0 | 0 | 0 | 0 | 0 | 0 | 0 | 0 | 41.18889 | -0.5876094 | 9.575219 | 0.00105952875 | 1.041711 | 1.023351 | 3.4554e-06 | 3.662e-07 | Galvanized Carbon Steel | Belgium | 1.805361 | -2.813404 | 0.00029936 | -16.47824 | -12.6971 | 1.417234e-10 | -27.98175 | -27.51502 | -27.63102
site_26 | 8.3 | -0.14 | 326.61 | 2.00555e-05 | 5.989e-07 | 7.648e-07 | 6.3e-08 | 2.0314e-06 | 2.98e-08 | 4.8e-09 | 0.0019792074 | 5.37112e-05 | 0.0001464719 | 0.0002911822 | 0 | 1.04e-08 | 0 | 0 | 3.3871e-06 | 0.0006145848 | 7.188e-07 | 0 | 5.912e-05 | 10.51 | 1 | 0 | 0 | 3 | 0 | Galvanized_Carbon_Steel | 170.67 | 0.00249925 | 1 | 0 | 0 | 0 | 0 | 1 | 0 | 0 | 0 | 0 | 0 | 0 | 0 | 0 | 0 | 0 | 0 | 0 | 101.8898 | -0.7035415 | 9.707083 | 0.00227758815 | 0 | 0 | 2.41662e-05 | 2.1449e-05 | Galvanized Carbon Steel | Belgium | 3.43644 | -1.966118 | 0.00203292 | -14.09297 | -12.59468 | 1.451589e-10 | -20.98665 | -26.78096 | -27.63102
site_27 | 8.3 | -0.14 | 436.24 | 2.1309e-05 | 2.205e-07 | 6.12e-08 | 1.483e-07 | 2.985e-07 | 3.44e-08 | 5.4e-09 | 0.0033146287 | 5.55016e-05 | 0.0001152026 | 0.0002352912 | 0 | 1.04e-08 | 0.0006693369 | 2.1861e-06 | 3.5484e-06 | 0.0008538632 | 8.125e-07 | 3.265e-05 | 0 | 10.03 | 1 | 0 | 0 | 3 | 0 | Galvanized_Carbon_Steel | 282.42 | 0.00321434 | 1 | 0 | 0 | 0 | 0 | 1 | 0 | 0 | 0 | 0 | 0 | 0 | 0 | 0 | 0 | 0 | 0 | 0 | 170.9954 | -0.6854296 | 9.670859 | 0.00326364535 | 0.7864527 | 0.7818906 | 2.56753e-05 | 2.16251e-05 | Galvanized Carbon Steel | Belgium | 3.772612 | -1.966119 | 0.00337013 | -13.41153 | -12.54856 | 1.451589e-10 | -20.21846 | -27.52576 | -27.63102
site_28 | 8.5 | -0.12 | 315.4 | 1.791e-07 | 6.441e-07 | 6.12e-08 | 3.4203e-06 | 1.5232e-06 | 1.94e-08 | 8e-09 | 0.0008569316 | 1.89268e-05 | 0.0001509977 | 0.0001275014 | 0 | 2.084e-07 | 4.31557e-05 | 1.9779e-06 | 2.9032e-06 | 0.0002868063 | 3.12e-08 | 2.6996e-05 | 0 | 38.06 | 1 | 0 | 0 | 1 | 2 | Galvanized_Carbon_Steel | 94.59 | 0.0011988 | 1 | 0 | 0 | 0 | 0 | 1 | 0 | 0 | 0 | 0 | 0 | 0 | 0 | 0 | 0 | 0 | 0 | 0 | 51.25106 | -0.6351903 | 9.770381 | 0.00123998595 | 0.1573661 | 0.1494393 | 3.1215e-06 | 9.038e-07 | Galvanized Carbon Steel | Belgium | 2.114678 | -2.120264 | 0.00087586 | -16.39147 | -12.7508 | 2.906574e-09 | -25.51271 | -25.66095 | -27.63102
site_29 | 8.8 | 0.12 | 537.91 | 0 | 2.453e-07 | 6.12e-08 | 1.483e-07 | 3.045e-07 | 5.44e-08 | 8e-09 | 0.0018487103 | 6.80342e-05 | 0.0001563464 | 6.81172e-05 | 2.4281e-06 | 8.335e-07 | 0.0008219333 | 1.13471e-05 | 3.2258e-06 | 0.0005588625 | 5.312e-07 | 8.0818e-05 | 0 | 39.62 | 1 | 0 | 0 | 1 | 2 | Galvanized_Carbon_Steel | 219.31 | 0.00226692 | 1 | 0 | 0 | 0 | 0 | 1 | 0 | 0 | 0 | 0 | 0 | 0 | 0 | 0 | 0 | 0 | 0 | 0 | 123.8652 | -0.3275661 | 9.455132 | 0.0022921778 | 1.491029 | 1.441458 | 3.765e-06 | 3.609e-07 | Galvanized Carbon Steel | Belgium | 2.608357 | -2.120259 | 0.00191674 | -15.76412 | -12.64303 | 1.071798e-08 | -25.43832 | -27.51769 | -27.49492
site_30 | 9.6 | -0.23 | 484.95 | 6.8045e-06 | 6.325e-07 | 6.12e-08 | 9.6368e-06 | 1.2742e-06 | 2.65e-08 | 6.1e-09 | 0.003349428 | 6.47092e-05 | 0.0002880066 | 8.98248e-05 | 0.0001097514 | 6.77229e-05 | 0.0008278566 | 0.0002058089 | 8.5484e-06 | 0.0004015288 | 8.438e-07 | 5.6939e-05 | 0 | 11.06 | 1 | 0 | 0 | 2 | 0 | Galvanized_Carbon_Steel | 328.65 | 0.00434409 | 1 | 0 | 0 | 0 | 0 | 1 | 0 | 0 | 0 | 0 | 0 | 0 | 0 | 0 | 0 | 0 | 0 | 0 | 194.1279 | -0.1161336 | 9.832267 | 0.0040231183 | 2.574325 | 1.363091 | 1.62028e-05 | 7.5247e-06 | Galvanized Carbon Steel | Belgium | 3.780711 | -1.46968 | 0.00341414 | -16.73887 | -11.66958 | 7.34809e-07 | -20.81289 | -24.9889 | -25.94648
site_31 | 8.4 | -0.33 | 2399 | 0.0003463157 | 3.734e-07 | 6.12e-08 | 1.483e-07 | 3.3256e-06 | 1.368e-07 | 2.498e-07 | 0.0021575536 | 0.004406875 | 0.000195433 | 0.0003418334 | 5.00194e-05 | 5.83459e-05 | 0.0007460582 | 4.2682e-06 | 3.59677e-05 | 0.0005867237 | 2.5e-07 | 0 | 0.0095747 | 52.96 | 1 | 0 | 0 | 3 | 2 | Galvanized_Carbon_Steel | 979.81 | 0.0159996 | 1 | 0 | 0 | 0 | 0 | 1 | 0 | 0 | 0 | 0 | 0 | 0 | 0 | 0 | 0 | 0 | 0 | 0 | 338.44 | 0.188451 | 8.023098 | 0.01075533125 | 1.278841 | 1.262383 | 0.0003827832 | 0.0003468871 | Galvanized Carbon Steel | Belgium | 3.81327 | -1.108663 | 0.00656443 | -14.31435 | -10.23283 | 8.269558e-07 | -12.6157 | -26.62613 | -24.61022
site_32 | 9.6 | -0.16 | 440 | 1.0744e-06 | 3.35e-08 | 6.12e-08 | 1.26019e-05 | 1.738e-07 | 1.93e-08 | 6.8e-09 | 0.0019574579 | 0.0010844544 | 0.0002003703 | 5.33959e-05 | 0.0001398601 | 7.12654e-05 | 0.0008222153 | 2.1861e-06 | 2.12903e-05 | 0.0006211404 | 1.0937e-06 | 1.2761e-05 | 0 | 8.42 | 1 | 0 | 0 | 2 | 0 | Galvanized_Carbon_Steel | 343.25 | 0.00381999 | 1 | 0 | 0 | 0 | 0 | 1 | 0 | 0 | 0 | 0 | 0 | 0 | 0 | 0 | 0 | 0 | 0 | 0 | 193.7716 | -0.2056442 | 10.01129 | 0.0032724033 | 1.327238 | 1.319076 | 2.34652e-05 | 1.1884e-06 | Galvanized Carbon Steel | Belgium | 3.956165 | -1.832588 | 0.00304191 | -16.04287 | -10.75727 | 7.73329e-07 | -24.28564 | -26.48454 | -25.98317
site_33 | 8.59 | -0.18 | 2381.5 | 1.2535e-06 | 0 | 0 | 7.01631e-05 | 1.103e-07 | 2.48e-08 | 5.8e-09 | 0.006651877 | 9.56571e-05 | 1.52232e-05 | 5.46434e-05 | 0 | 0 | 0.002741658 | 4.1641e-06 | 8.0645e-06 | 0.0009040133 | 7.422e-07 | 1.2761e-05 | 0 | 50.39 | 0 | 0 | 1 | 3 | 2 | Galvanized | 349.23 | 0.00784259 | 0 | 1 | 0 | 0 | 0 | 0 | 1 | 0 | 0 | 0 | 0 | 0 | 0 | 0 | 0 | 0 | 0 | 0 | 315.6052 | -0.2721329 | 9.134266 | 0.0056927411 | 3.037369 | 3.018857 | 1.0066e-05 | 1.2783e-06 | Galvanized Steel/Plastic | Germany | 3.855693 | -1.714803 | 0.00674754 | -12.71704 | -11.7286 | 0 | -20.22434 | -25.46568 | -27.63102
site_34 | 8.91 | -0.19 | 463.69 | 1.75486e-05 | 4.46e-08 | 0 | 3.706e-07 | 7.022e-07 | 6.04e-08 | 1.2e-08 | 0.0026925921 | 0.0001393933 | 0.0002699033 | 0.0003360946 | 0 | 3.126e-07 | 0.0001410318 | 5.10098e-05 | 6.4516e-06 | 0.0005682042 | 1.5672e-06 | 0 | 8.4448e-05 | 7.96 | 0 | 0 | 1 | 2 | 0 | Galvanized | 233.47 | 0.00443498 | 0 | 1 | 0 | 0 | 0 | 0 | 1 | 0 | 0 | 0 | 0 | 0 | 0 | 0 | 0 | 0 | 0 | 0 | 133.4693 | -0.1285013 | 9.167003 | 0.0031691044 | 0.3379799 | 0.2277594 | 2.55794e-05 | 1.76536e-05 | Galvanized Steel/Plastic | Germany | 4.064787 | -1.660739 | 0.00283198 | -14.71757 | -11.95143 | 3.904867e-09 | -20.72532 | -27.37871 | -27.63102
site_35 | 6.34 | -0.35 | 2342.12 | 0.0034651267 | 1.5737e-06 | 0 | 0 | 0.0001201354 | 2.31e-08 | 4.7e-09 | 0.0002901388 | 2.81344e-05 | 6.45958e-05 | 6.48735e-05 | 0 | 1.66703e-05 | 0.0008461907 | 3.123e-06 | 8.0645e-06 | 1.39748e-05 | 2.059e-07 | 0 | 8.4448e-05 | 63.69 | 0 | 0 | 1 | 3 | 2 | Plastic_Composite | 237.53 | 0.00781564 | 0 | 1 | 0 | 0 | 0 | 0 | 0 | 0 | 0 | 1 | 0 | 0 | 0 | 0 | 0 | 0 | 0 | 0 | 245.4115 | -4.017964 | 14.37593 | 0.008107728 | 60.77466 | 49.4912 | 0.0034734018 | 0.0034667235 | Galvanized Steel_G | Germany | 3.604784 | -1.049823 | 0.00031827 | -17.97114 | -11.7286 | 4.14722e-07 | -12.91664 | -22.386 | -27.63102
site_36 | 8.1 | -0.59 | 430.06 | 0.0004425468 | 3.481e-07 | 4.174e-07 | 4.2505e-06 | 1.24494e-05 | 1.24e-06 | 1.45e-07 | 0.0005346499 | 9.96623e-05 | 3.89276e-05 | 8.17918e-05 | 0 | 0 | 0.0014103179 | 2.082e-07 | 0 | 6.5556e-06 | 1.6534e-06 | 3.8807e-06 | 6.3471e-05 | 68.31 | 0 | 0 | 1 | 2 | 2 | Plastic_Composite | 205.81 | 0.00190502 | 0 | 1 | 0 | 0 | 0 | 0 | 0 | 0 | 0 | 1 | 0 | 0 | 0 | 0 | 0 | 0 | 0 | 0 | 96.87854 | -2.098494 | 12.29699 | 0.0022403656 | 215.1635 | 208.5097 | 0.0004443452 | 0.0004445523 | Galvanized Steel_G | Germany | 1.839869 | -0.5276355 | 0.00063431 | -17.47376 | -27.63096 | 0 | -17.49974 | -23.56593 | -27.63102
site_37 | 10.2 | -0.12 | 263.04 | 3.581e-07 | 4.43773e-05 | 1.3766e-06 | 3.706e-07 | 6.06e-07 | 1.076e-07 | 1.05e-08 | 0.0008203596 | 0.0001227684 | 0.000129603 | 0.0002402815 | 0 | 0 | 0.0009110654 | 0 | 0 | 0.0001441734 | 1.1147e-06 | 2.617e-05 | 0 | 14.47 | 0 | 0 | 1 | 2 | 0 | Plastic_Composite | 173.41 | 0.00186451 | 0 | 1 | 0 | 0 | 0 | 0 | 0 | 0 | 0 | 1 | 0 | 0 | 0 | 0 | 0 | 0 | 0 | 0 | 82.85705 | 0.5712927 | 9.057415 | 0.0018866323 | 6.319234 | 6.319234 | 1.4833e-06 | 4.62196e-05 | Galvanized Steel_G | Germany | 2.900229 | -2.120273 | 0.00094313 | -16.88917 | -27.63102 | 0 | -23.53547 | -24.28825 | -27.63102
site_38 | 9.19 | 0.1 | 297.72 | 3.581e-07 | 6.295e-07 | 0 | 1.4826e-06 | 7.55e-08 | 3.49e-08 | 7.2e-09 | 0.0011087912 | 9.77032e-05 | 0.000155935 | 0.0001983632 | 0 | 0 | 0.0012731222 | 9.89798e-05 | 0 | 0.0003163063 | 1.0819e-06 | 3.1563e-05 | 0 | 18.28 | 0 | 0 | 1 | 1 | 2 | Stainless_Galvanized | 207.72 | 0.00233977 | 0 | 1 | 0 | 0 | 0 | 0 | 0 | 0 | 0 | 0 | 1 | 0 | 0 | 0 | 0 | 0 | 0 | 0 | 117.915 | -0.1210847 | 9.432169 | 0.00237652555 | 4.33789 | 3.065651 | 1.4472e-06 | 1.0225e-06 | Galvanized Steel_H | Germany | 2.790346 | -2.302574 | 0.00120649 | -15.82774 | -25.03035 | 0 | -24.32731 | -27.47504 | -27.63102
site_39 | 9.24 | -0.08 | 32.2 | 3.2232e-06 | 0 | 0 | 0 | 0 | 0 | 0 | 0.0004349906 | 0.0002557676 | 9.4631e-06 | 9.48151e-05 | 0 | 0 | 0.0004120949 | 1.041e-07 | 1.613e-07 | 0.0001638893 | 3.12e-08 | 8.9561e-06 | 0 | 26.8 | 0 | 0 | 1 | 1 | 2 | Stainless_Galvanized | 94.256 | 0.000883905 | 0 | 1 | 0 | 0 | 0 | 0 | 0 | 0 | 0 | 0 | 1 | 0 | 0 | 0 | 0 | 0 | 0 | 0 | 49.62978 | -0.4754511 | 10.1909 | 0.00086657505 | 2.515106 | 2.512875 | 3.4157e-06 | 3.2232e-06 | Galvanized Steel_H | Germany | 0.1835646 | -2.525729 | 0.00069076 | -14.79652 | -15.64809 | 0 | -24.10688 | -27.63102 | -27.63102
site_40 | 10.35 | -0.14 | 251.97 | 3.581e-07 | 5.514e-07 | 0 | 3.71e-08 | 2.714e-07 | 1.55e-08 | 9e-10 | 0.0016051155 | 2.99248e-05 | 8.22876e-05 | 9.80588e-05 | 0 | 0 | 0.0004120949 | 0.0002590048 | 0 | 0.0003205675 | 1.3125e-06 | 7.7217e-05 | 0 | 9.04 | 0 | 0 | 1 | 1 | 0 | Stainless_Galvanized | 156.06 | 0.00237644 | 0 | 1 | 0 | 0 | 0 | 0 | 0 | 0 | 0 | 0 | 0 | 0 | 0 | 0 | 0 | 1 | 0 | 0 | 109.9622 | 0.5582016 | 9.233597 | 0.0022195493 | 2.093474 | 0.7110328 | 1.6715e-06 | 9.25e-07 | Stainless Steel | Germany | 3.327651 | -1.966122 | 0.00163504 | -15.82088 | -24.2761 | 0 | -23.65786 | -27.4832 | -27.63102
site_41 | 9.29 | -0.03 | 391.57 | 0 | 5.645e-07 | 0 | 3.71e-08 | 2.474e-07 | 1.45e-08 | 1.5e-09 | 0.0013180217 | 4.93631e-05 | 0.0002756634 | 0.0002021059 | 0 | 5.209e-07 | 0.0006177192 | 2.91484e-05 | 1.56452e-05 | 0.0005069096 | 1.9688e-06 | 0.001086 | 0 | 26.12 | 0 | 0 | 1 | 2 | 2 | Stainless_Galvanized | 316.46 | 0.0039382 | 0 | 1 | 0 | 0 | 0 | 0 | 0 | 0 | 0 | 0 | 0 | 0 | 0 | 0 | 0 | 1 | 0 | 0 | 199.3846 | 0.3203032 | 8.649394 | 0.00444252935 | 1.276101 | 1.152337 | 1.76155e-05 | 5.79e-07 | Stainless Steel | Germany | 2.707463 | -3.506624 | 0.00136738 | -15.46564 | -11.06504 | 6.025206e-09 | -27.63102 | -27.49126 | -27.63102
site_42 | 8.51 | -0.39 | 476.7 | 0.0001137076 | 6.295e-07 | 3.212e-07 | 7.042e-07 | 1.5e-08 | 6.815e-07 | 5.15e-08 | 4.18896e-05 | 0.0003734206 | 7.8585e-06 | 5.71386e-05 | 0 | 0 | 0.0002820636 | 1.041e-07 | 1.613e-07 | 2.78612e-05 | 7.1562e-06 | 0 | 0.0014293 | 18.73 | 0 | 0 | 1 | 2 | 2 | Copper_Steel | 124.77 | 0.00225762 | 0 | 1 | 0 | 0 | 0 | 0 | 0 | 0 | 0 | 0 | 0 | 0 | 0 | 0 | 0 | 0 | 1 | 0 | 36.46985 | -2.336969 | 13.18394 | 0.00144153205 | 10.12762 | 10.0862 | 0.0001210766 | 0.0001153398 | Steel | Germany | 3.236761 | -0.9416269 | 0.00041531 | -15.8339 | -15.64809 | 0 | -15.63507 | -27.61781 | -27.63102
site_43 | 8.9 | -0.49 | 368.76 | 6.05784e-05 | 0 | 6.883e-07 | 1.112e-07 | 8e-09 | 1.0223e-06 | 5.15e-08 | 0.0001071382 | 0.0002557676 | 1.75273e-05 | 0.0001156744 | 0 | 0 | 0.0002820636 | 1.041e-07 | 1.613e-07 | 0.0002392784 | 5.94e-08 | 0 | 0.00048234 | 20.38 | 0 | 0 | 1 | 2 | 2 | Copper_Steel | 93.703 | 0.00134106 | 0 | 1 | 0 | 0 | 0 | 0 | 0 | 0 | 0 | 0 | 0 | 0 | 0 | 0 | 0 | 0 | 1 | 0 | 45.64448 | -0.6843835 | 10.26877 | 0.00107518355 | 1.179244 | 1.178297 | 6.08506e-05 | 6.2289e-05 | Steel | Germany | 2.895592 | -0.71335 | 0.00036291 | -14.6483 | -15.64809 | 0 | -17.35903 | -27.62992 | -27.63102
site_44 | 9.41 | -0.51 | 149.99 | 2.60364e-05 | 1.0544e-06 | 1.2542e-06 | 2.3325e-06 | 4.7326e-06 | 1.363e-06 | 1.091e-07 | 1.42301e-05 | 0.0005798054 | 7.3204e-06 | 9.07957e-05 | 0 | 7.41e-08 | 0.0002820636 | 1.041e-07 | 1.613e-07 | 2.07976e-05 | 4.357e-07 | 0.00030972 | 0.00017523 | 18.91 | 0 | 0 | 1 | 2 | 2 | Copper_Steel | 130.24 | 0.00158869 | 0 | 1 | 0 | 0 | 0 | 0 | 0 | 0 | 0 | 0 | 0 | 0 | 0 | 0 | 0 | 0 | 1 | 0 | 67.40312 | -1.385982 | 12.18196 | 0.00143176825 | 13.56732 | 13.49477 | 2.67425e-05 | 2.9708e-05 | Steel | Germany | 2.070878 | -0.6733454 | 0.00059404 | -15.76759 | -15.64809 | 7.905308e-10 | -17.86794 | -24.79855 | -27.63102
site_45 | 8.8 | -0.35 | 174.57 | 0.0001185424 | 6.295e-07 | 5.9651e-06 | 3.7064e-06 | 1.11034e-05 | 1.1926e-06 | 0 | 7.61234e-05 | 3.93882e-05 | 1.89261e-05 | 0.0001075403 | 0 | 0 | 0.0005641272 | 1.041e-07 | 1.613e-07 | 0.0001638893 | 3.12e-08 | 0 | 0.00050776 | 19 | 0 | 0 | 1 | 2 | 2 | Copper_Steel | 99.143 | 0.0011766 | 0 | 1 | 0 | 0 | 0 | 0 | 0 | 0 | 0 | 0 | 0 | 0 | 0 | 0 | 0 | 0 | 1 | 0 | 45.91111 | -1.007507 | 10.81501 | 0.0012204105 | 3.442759 | 3.439938 | 0.0001187349 | 0.0001263296 | Steel | Germany | 2.217887 | -1.049822 | 0.00011551 | -15.39823 | -15.64809 | 0 | -16.67669 | -23.73566 | -27.63102
site_46 | 8.6 | -0.29 | 236.63 | 0.0004584117 | 5.193e-07 | 7.954e-07 | 1.0007e-06 | 2.4e-09 | 1.704e-07 | 0 | 9.00431e-05 | 0.0003222671 | 1.4318e-05 | 0.000111782 | 0 | 2.1567e-06 | 0.0002820636 | 1.041e-07 | 1.613e-07 | 0.0001622504 | 0 | 0 | 0.0015014 | 19 | 0 | 0 | 1 | 2 | 2 | Copper_Steel | 165.31 | 0.00192248 | 0 | 1 | 0 | 1 | 0 | 0 | 0 | 0 | 0 | 0 | 0 | 0 | 0 | 0 | 0 | 0 | 0 | 0 | 65.34726 | -1.210402 | 11.0208 | 0.0023601159 | 1.739088 | 1.737332 | 0.000458573 | 0.0004598968 | Cooper | Germany | 2.522059 | -1.237874 | 0.00041231 | -15.10532 | -15.64809 | 2.920498e-08 | -14.58954 | -27.63102 | -27.63102
site_47 | 8.12 | -0.3 | 309.45 | 0.0001772943 | 1.6838e-06 | 6.9134e-06 | 3.706e-07 | 5.6e-09 | 1.704e-07 | 0 | 4.34991e-05 | 0.0002557676 | 4.9373e-06 | 2.49513e-05 | 0 | 2.08e-08 | 0.0005641272 | 1.041e-07 | 1.613e-07 | 0.0001327503 | 1.2332e-06 | 0 | 0.00093319 | 21.98 | 0 | 0 | 1 | 2 | 2 | Copper_Steel | 126.03 | 0.0015627 | 0 | 1 | 0 | 1 | 0 | 0 | 0 | 0 | 0 | 0 | 0 | 0 | 0 | 0 | 0 | 0 | 0 | 0 | 50.76184 | -2.360036 | 12.84007 | 0.00139857745 | 4.25032 | 4.246206 | 0.0001786888 | 0.0001860619 | Cooper | Germany | 2.644664 | -1.203977 | 0.00029927 | -15.04845 | -15.64809 | 3.033318e-10 | -15.65429 | -27.61073 | -27.63102
site_48 | 8.95 | -0.36 | 124.66 | 1.29824e-05 | 1.2589e-06 | 1.7742e-06 | 2.2367e-06 | 1.3652e-06 | 4.941e-07 | 1.052e-07 | 6.1195e-06 | 0.0004873287 | 5.927e-06 | 4.18374e-05 | 0 | 6.52e-08 | 0.0005641272 | 0 | 0 | 1.53613e-05 | 1.8938e-06 | 0 | 0.00063028 | 18.69 | 0 | 0 | 1 | 2 | 2 | Copper_Steel | 111.02 | 0.00141025 | 0 | 1 | 0 | 1 | 0 | 0 | 0 | 0 | 0 | 0 | 0 | 0 | 0 | 0 | 0 | 0 | 0 | 0 | 43.11679 | -2.298958 | 13.54792 | 0.0009932927 | 36.72392 | 36.72392 | 1.49814e-05 | 1.65096e-05 | Cooper | Germany | 1.897601 | -1.021656 | 0.00049345 | -15.58571 | -27.63102 | 8.738803e-10 | -19.05559 | -25.87403 | -27.63102
site_49 | 8.5 | -0.29 | 220.25 | 7.41729e-05 | 1.5737e-06 | 1.5295e-06 | 3.6008e-06 | 2.3257e-06 | 0 | 0 | 8.36475e-05 | 0.0006457188 | 2.29246e-05 | 8.89629e-05 | 0 | 2.133e-07 | 0.0005641272 | 1.041e-07 | 1.613e-07 | 8.19446e-05 | 3.125e-07 | 0 | 0.00050784 | 18.7 | 0 | 0 | 1 | 2 | 2 | Copper_Steel | 135.47 | 0.00142769 | 0 | 1 | 0 | 1 | 0 | 0 | 0 | 0 | 0 | 0 | 0 | 0 | 0 | 0 | 0 | 0 | 0 | 0 | 60.90961 | -1.70903 | 11.91806 | 0.0013415367 | 6.885521 | 6.875517 | 7.46467e-05 | 7.72761e-05 | Cooper | Germany | 2.46624 | -1.237875 | 0.00072937 | -16.47921 | -15.64809 | 2.906574e-09 | -17.11474 | -25.06253 | -27.63102
site_50 | 8.41 | -0.43 | 408.04 | 9.39744e-05 | 0 | 1.4683e-06 | 7.41e-08 | 2.7e-09 | 8.52e-08 | 2.57e-08 | 4.13676e-05 | 0.0001278838 | 5.5544e-06 | 9.42412e-05 | 0 | 0 | 0.0002820636 | 1.041e-07 | 1.613e-07 | 6.88335e-05 | 1.4758e-06 | 0 | 0.003176 | 22.91 | 0 | 0 | 1 | 2 | 2 | Copper_Steel | 182.36 | 0.00444514 | 0 | 1 | 0 | 0 | 1 | 0 | 0 | 0 | 0 | 0 | 0 | 0 | 0 | 0 | 0 | 0 | 0 | 0 | 29.48441 | -1.736603 | 11.88321 | 0.00223940035 | 4.099279 | 4.091578 | 9.56372e-05 | 9.55279e-05 | Cross-Linked Polyethylene | Germany | 2.879792 | -0.8439735 | 0.00016925 | -15.16018 | -15.64809 | 0 | -15.03996 | -27.63102 | -27.63102
site_51 | 8.33 | -0.43 | 89.05 | 8.98379e-05 | 1.5422e-06 | 2.3861e-06 | 4.4038e-06 | 5.042e-06 | 1.5675e-06 | 1.212e-07 | 0 | 0.0003420281 | 4.83e-07 | 9.8895e-06 | 0 | 0 | 0.0005641272 | 1.041e-07 | 1.613e-07 | 3.91368e-05 | 1.745e-06 | 0 | 0.00060902 | 19.33 | 0 | 0 | 1 | 2 | 2 | Copper_Steel | 102.82 | 0.00121758 | 0 | 1 | 0 | 0 | 1 | 0 | 0 | 0 | 0 | 0 | 0 | 0 | 0 | 0 | 0 | 0 | 0 | 0 | 42.01744 | -3.120762 | 14.57152 | 0.0010190008 | 14.4169 | 14.376 | 9.18654e-05 | 9.53337e-05 | Cross-Linked Polyethylene | Germany | 1.52754 | -0.8439741 | 0.00034203 | -13.06651 | -15.64809 | 0 | -17.14759 | -24.19905 | -27.63102
site_52 | 8.4 | -0.29 | 174.09 | 0.0001107768 | 4.976e-07 | 9.416e-07 | 3.4873e-06 | 3.4815e-06 | 7.6118e-06 | 0 | 7.8005e-06 | 0.0004027472 | 4.3865e-06 | 1.64886e-05 | 0 | 0 | 0.0005641272 | 1.041e-07 | 1.613e-07 | 8.19446e-05 | 3.125e-07 | 0 | 0.00025407 | 19.3 | 0 | 0 | 1 | 2 | 2 | Copper_Steel | 98.582 | 0.000892577 | 0 | 1 | 0 | 0 | 1 | 0 | 0 | 0 | 0 | 0 | 0 | 0 | 0 | 0 | 0 | 0 | 0 | 0 | 48.73504 | -2.519669 | 13.43934 | 0.00095969525 | 6.885521 | 6.875517 | 0.0001112506 | 0.0001198278 | Cross-Linked Polyethylene | Germany | 2.199467 | -1.237875 | 0.00041055 | -15.18983 | -15.64809 | 0 | -17.39437 | -24.93065 | -27.63102
site_53 | 8.72 | -0.49 | 290.28 | 1.719e-06 | 0 | 6.883e-07 | 1.112e-07 | 8e-09 | 0 | 0 | 2.3707e-05 | 0.0001278838 | 3.4149e-06 | 3.47323e-05 | 0 | 0 | 0.0005641272 | 1.041e-07 | 1.613e-07 | 4.5889e-05 | 1.1375e-06 | 0 | 0.0025734 | 24.76 | 0 | 0 | 1 | 2 | 2 | Galvanized_Carbon_Steel | 163.89 | 0.00388072 | 0 | 1 | 0 | 0 | 0 | 1 | 0 | 0 | 0 | 0 | 0 | 0 | 0 | 0 | 0 | 0 | 0 | 0 | 30.02088 | -2.00149 | 12.72298 | 0.00174941775 | 12.29557 | 12.26547 | 3.0178e-06 | 2.4073e-06 | Galvanized Carbon Steel | Germany | 2.461617 | -0.7133522 | 0.00015159 | -14.97164 | -15.64809 | 0 | -20.43497 | -27.62992 | -27.63102
site_54 | 8.22 | -0.45 | 63.51 | 3.92336e-05 | 1.1488e-06 | 7.5558e-06 | 4.3268e-06 | 7.3719e-06 | 3.4928e-06 | 1.225e-07 | 3.0687e-06 | 0.0002143762 | 1.9467e-06 | 1.08801e-05 | 0 | 0 | 0.0005641272 | 1.041e-07 | 1.613e-07 | 2.45178e-05 | 2.2319e-06 | 0 | 0.00045785 | 21.17 | 0 | 0 | 1 | 2 | 2 | Galvanized_Carbon_Steel | 84.059 | 0.00101598 | 0 | 1 | 0 | 0 | 0 | 1 | 0 | 0 | 0 | 0 | 0 | 0 | 0 | 0 | 0 | 0 | 0 | 0 | 34.02198 | -3.352332 | 14.92466 | 0.0007952338 | 23.01313 | 22.9116 | 4.17493e-05 | 5.1431e-05 | Galvanized Carbon Steel | Germany | 1.098612 | -0.7985127 | 0.00021745 | -14.47682 | -15.64809 | 0 | -18.4484 | -23.90804 | -27.63102
site_55 | 8.6 | -0.29 | 226.51 | 0.0001482675 | 1.4163e-06 | 1.5295e-06 | 7.413e-07 | 0 | 0 | 0 | 2.35373e-05 | 0.0008440329 | 1.49517e-05 | 3.39338e-05 | 0 | 0 | 0.0005641272 | 1.041e-07 | 1.613e-07 | 8.19446e-05 | 3.125e-07 | 9.9237e-05 | 0 | 20.8 | 0 | 0 | 1 | 2 | 2 | Galvanized_Carbon_Steel | 135.3 | 0.00119426 | 0 | 1 | 0 | 0 | 0 | 1 | 0 | 0 | 0 | 0 | 0 | 0 | 0 | 0 | 0 | 0 | 0 | 0 | 77.51928 | -1.997226 | 12.59445 | 0.0013591173 | 6.885521 | 6.875517 | 0.0001487413 | 0.0001512133 | Galvanized Carbon Steel | Germany | 2.387836 | -1.237875 | 0.00086757 | -16.31499 | -15.64809 | 0 | -17.50407 | -27.63102 | -27.63102
site_56 | 8.5 | -0.29 | 166.42 | 0.0001482032 | 3.982e-07 | 2.9296e-06 | 3.4327e-06 | 6.4874e-06 | 8.5524e-06 | 0 | 6.9519e-06 | 0.0002557676 | 5.7015e-06 | 2.14433e-05 | 0 | 0 | 0.0005641272 | 1.041e-07 | 1.613e-07 | 8.19446e-05 | 3.125e-07 | 0 | 0.00025407 | 20 | 0 | 0 | 1 | 2 | 2 | Plastic_Composite | 91.662 | 0.000939502 | 0 | 1 | 0 | 0 | 0 | 0 | 0 | 0 | 0 | 0 | 0 | 0 | 0 | 0 | 0 | 0 | 0 | 1 | 45.63206 | -2.289082 | 13.07816 | 0.00098459785 | 6.885521 | 6.875517 | 0.000148677 | 0.0001600834 | Tinplate High-Strength Plastic | Germany | 2.118782 | -1.237875 | 0.00026272 | -15.42149 | -15.64809 | 0 | -17.51413 | -24.37845 | -27.63102
site_57 | 8.9 | -0.29 | 168.54 | 1.792e-07 | 3.107e-07 | 4.11368e-05 | 3.5762e-06 | 1.274e-07 | 0 | 0 | 3.43445e-05 | 0.0002557676 | 9.0125e-06 | 4.57892e-05 | 4.86e-08 | 0 | 0.0005641272 | 1.041e-07 | 1.613e-07 | 8.19446e-05 | 3.125e-07 | 0 | 0.00025406 | 20.5 | 0 | 0 | 1 | 2 | 2 | Plastic_Composite | 87.342 | 0.00096987 | 0 | 1 | 0 | 0 | 0 | 0 | 0 | 0 | 0 | 0 | 0 | 0 | 1 | 0 | 0 | 0 | 0 | 0 | 40.70432 | -1.544937 | 11.98987 | 0.0008047125 | 6.885521 | 6.875517 | 6.53e-07 | 4.16267e-05 | Galvanized Steel_L | Germany | 2.106748 | -1.237875 | 0.00029011 | -15.74577 | -15.64809 | 0 | -18.38093 | -27.22176 | -27.63102
site_58 | 8.7 | -0.29 | 193.24 | 1.155e-07 | 5.736e-07 | 0.0002438897 | 3.6447e-06 | 1.772e-07 | 0 | 0 | 4.90275e-05 | 0.0002557676 | 1.30416e-05 | 4.11661e-05 | 0 | 0 | 0.0005641272 | 1.041e-07 | 1.613e-07 | 8.19446e-05 | 3.125e-07 | 0 | 0.00025407 | 20.6 | 0 | 0 | 1 | 3 | 2 | Plastic_Composite | 106.47 | 0.00137863 | 0 | 1 | 0 | 0 | 0 | 0 | 0 | 0 | 0 | 0 | 0 | 0 | 1 | 0 | 0 | 0 | 0 | 0 | 54.22048 | -1.801673 | 12.30335 | 0.00121708585 | 6.885521 | 6.875517 | 5.893e-07 | 0.0002445788 | Galvanized Steel_L | Germany | 2.238642 | -1.237875 | 0.0003048 | -16.13947 | -15.64809 | 0 | -16.59722 | -27.06696 | -27.63102
site_59 | 8.69 | -0.41 | 192.15 | 0.0002264274 | 6.352e-06 | 4.552e-07 | 1.33432e-05 | 5.4575e-06 | 2.98e-08 | 7.5e-09 | 0.0005524381 | 1.55739e-05 | 6.7173e-06 | 5.48755e-05 | 0 | 1.4289e-06 | 0.0005641272 | 1.041e-07 | 1.613e-07 | 8.19446e-05 | 1.7994e-06 | 0 | 0.00074518 | 15 | 0 | 0 | 1 | 3 | 0 | Plastic_Composite | 127.15 | 0.00147463 | 0 | 1 | 0 | 0 | 0 | 0 | 0 | 0 | 0 | 0 | 0 | 0 | 1 | 0 | 0 | 0 | 0 | 0 | 54.62748 | -1.796832 | 12.28366 | 0.00164346735 | 6.885521 | 6.875517 | 0.0002283956 | 0.0002332644 | Galvanized Steel_L | Germany | 2.550226 | -0.8916025 | 0.00056801 | -15.4069 | -15.64809 | 1.893636e-08 | -15.59688 | -22.9442 | -27.63102
site_60 | 10.1 | 0.1 | 187.07 | 0 | 4.062e-07 | 0 | 0 | 3.235e-07 | 5.65e-08 | 1.15e-08 | 0.0004441255 | 6.1384e-06 | 7.2002e-06 | 5.76376e-05 | 0 | 1.5628e-06 | 8.46191e-05 | 2.4984e-06 | 0 | 0.0001390109 | 8.353e-07 | 3.9148e-05 | 0 | 57.79 | 0 | 0 | 1 | 1 | 2 | Stainless_Galvanized | 270.08 | 0.00506571 | 0 | 1 | 0 | 0 | 0 | 0 | 0 | 0 | 0 | 0 | 0 | 0 | 0 | 0 | 0 | 1 | 0 | 0 | 28.3282 | 0.681457 | 8.737086 | 0.00055463635 | 0.6266955 | 0.5979755 | 8.468e-07 | 4.627e-07 | Stainless Steel | Germany | 1.174667 | -2.302577 | 0.00045027 | -15.04109 | -27.63049 | 1.529262e-08 | -27.63102 | -27.50774 | -27.63102
site_61 | 9.86 | 0.3 | 430.37 | 6.267e-07 | 1.9529e-06 | 4.589e-07 | 8.377e-07 | 1.3437e-06 | 3.917e-07 | 4.52e-08 | 0.0005515681 | 6.13842e-05 | 0.0002624974 | 0.0015604571 | 0 | 0 | 0.0005020732 | 0.0001207579 | 4.8387e-06 | 0.0009231884 | 0.0003603125 | 0 | 0.00011937 | 9.49 | 0 | 0 | 1 | 2 | 0 | Stainless_Galvanized | 264.43 | 0.00506571 | 0 | 1 | 0 | 0 | 0 | 0 | 0 | 0 | 0 | 0 | 0 | 0 | 0 | 0 | 0 | 1 | 0 | 0 | 181.8745 | 1.716564 | 6.426872 | 0.00498204395 | 0.6746522 | 0.4809378 | 0.0003658231 | 3.4302e-06 | Stainless Steel | Germany | 3.814407 | -1.202772 | 0.00061295 | -12.19211 | -12.23859 | 0 | -24.93706 | -26.07528 | -27.63102
site_62 | 7.96 | -0.23 | 228.94 | 3.38437e-05 | 0 | 0 | 0 | 3.2018e-06 | 1.94e-08 | 6.3e-09 | 0.0003558223 | 4.29689e-05 | 0.0002170335 | 0.000556415 | 0 | 1.3545e-06 | 0.0005006911 | 0.0001207579 | 4.4839e-06 | 0.0004336511 | 1.1462e-06 | 0 | 0.00011656 | 10.58 | 0 | 0 | 1 | 2 | 0 | Stainless_Galvanized | 161.99 | 0.00506571 | 0 | 1 | 0 | 0 | 0 | 0 | 0 | 0 | 0 | 0 | 0 | 0 | 0 | 0 | 0 | 1 | 0 | 0 | 95.75892 | -0.9096478 | 9.779296 | 0.00259235285 | 1.433062 | 0.9031078 | 3.94801e-05 | 3.38631e-05 | Stainless Steel | Germany | 3.074495 | -1.469681 | 0.00039879 | -14.53556 | -12.31589 | 2.130628e-08 | -19.74409 | -27.63102 | -27.63102
site_63 | 8.33 | -0.23 | 211.1 | 3.42018e-05 | 1.582e-07 | 0 | 0 | 3.0744e-06 | 5.05e-08 | 1.35e-08 | 0.0003988864 | 4.7317e-05 | 0.0002398683 | 0.0006005789 | 0 | 0 | 0.0006549516 | 4.16406e-05 | 2.7903e-06 | 0.0004190649 | 1.3312e-06 | 0 | 0.00012015 | 8.42 | 0 | 0 | 1 | 2 | 0 | Stainless_Galvanized | 181.23 | 0.00506571 | 0 | 1 | 0 | 0 | 0 | 0 | 0 | 0 | 0 | 0 | 0 | 0 | 0 | 0 | 0 | 1 | 0 | 0 | 96.01957 | -0.5649975 | 9.459995 | 0.0026607525 | 1.662254 | 1.421627 | 3.83368e-05 | 3.44105e-05 | Stainless Steel | Germany | 3.221722 | -1.469682 | 0.00044621 | -14.62776 | -12.78947 | 0 | -19.70308 | -27.23144 | -27.63102
site_64 | 9.87 | 0.02 | 395.25 | 0 | 5.587e-07 | 1.53e-07 | 1.583e-06 | 2.665e-07 | 8.77e-08 | 6.5e-09 | 0.0004119361 | 3.8365e-06 | 9.4631e-06 | 6.43745e-05 | 0 | 0 | 2.21984e-05 | 2.3943e-06 | 0 | 0.0001429115 | 8.722e-07 | 5.1522e-05 | 0 | 56.27 | 0 | 0 | 1 | 1 | 2 | Stainless_Galvanized | 162.85 | 0.00506571 | 0 | 1 | 0 | 0 | 0 | 0 | 0 | 0 | 0 | 0 | 0 | 0 | 0 | 0 | 0 | 1 | 0 | 0 | 26.83903 | 0.4875977 | 8.894805 | 0.00055521735 | 0.1720834 | 0.1527702 | 8.787e-07 | 7.994e-07 | Stainless Steel | Germany | 1.949357 | -3.91198 | 0.00041578 | -15.22333 | -27.63089 | 0 | -25.18978 | -27.17499 | -27.63102
site_65 | 9.09 | -0.1 | 166 | 2.3279e-06 | 0 | 0 | 7.413e-07 | 3.666e-07 | 2.49e-08 | 2e-09 | 0.0003901866 | 4.65497e-05 | 0.000205719 | 0.0002085932 | 0 | 0 | 0.0005048938 | 0 | 0 | 0.0001901116 | 9.544e-07 | 3.2719e-05 | 0 | 19.15 | 0 | 0 | 1 | 1 | 0 | Stainless_Galvanized | 114.72 | 0.00506571 | 0 | 1 | 0 | 0 | 0 | 0 | 0 | 0 | 0 | 0 | 0 | 0 | 0 | 0 | 0 | 1 | 0 | 0 | 56.7327 | -0.3715867 | 9.833173 | 0.0014687119 | 2.655776 | 2.655776 | 3.2843e-06 | 2.3528e-06 | Stainless Steel | Germany | 2.159685 | -2.302595 | 0.00043674 | -16.9974 | -27.63102 | 0 | -22.74596 | -27.38902 | -27.63102
site_66 | 8.96 | 0.04 | 226.27 | 0 | 0 | 0 | 3.706e-07 | 1.828e-07 | 1.86e-08 | 2.3e-09 | 0.0004019314 | 4.88516e-05 | 0.0002221765 | 0.0001923749 | 0 | 1.042e-07 | 0.0005218176 | 0 | 0 | 0.0001910949 | 7.8e-07 | 2.7301e-05 | 0 | 32.69 | 0 | 0 | 1 | 1 | 2 | Stainless_Galvanized | 119.97 | 0.00506571 | 0 | 1 | 0 | 0 | 0 | 0 | 0 | 0 | 0 | 0 | 0 | 0 | 0 | 0 | 0 | 1 | 0 | 0 | 56.87981 | -0.2765994 | 9.513199 | 0.00146783605 | 2.730673 | 2.730673 | 7.823e-07 | 1.86e-08 | Stainless Steel | Germany | 1.93466 | -3.218856 | 0.00045078 | -17.1365 | -27.63102 | 1.245615e-09 | -27.63102 | -27.56655 | -27.63102

## Train_Splitted
Number | Label | Eh | EC_T | O2_Eh | Eh_EC_T | Na_K | Ca_HCO3_Mg | NO3_Mo | Cl_SO4_NO3 | O2_HPO4 | Ox_Fe_HPO4 | pH_HPO4 | Ox_Fe_Zn | Cu_Al_Mn | Ni_Cr_Mo | Al_Ni_Mn | Cr_Mo_Cu | Mo_Zn_Fe
1 | 2 | -0.22 | 3.401777 | -1.51413 | 8.42492 | 0.00218975 | -15.20395 | -12.46226 | -12.46214 | -27.63102 | -18.94762 | 0 | -19.01402 | -22.58142 | -27.63102 | 6.43e-06 | -27.21481 | -37.47304
2 | 2 | -0.04 | 3.041051 | -3.218897 | 5.990425 | 0.00245 | -17.56222 | -11.7286 | -11.7286 | -27.63102 | -27.63102 | 0 | -27.63102 | -27.53208 | -27.63102 | 2.3e-07 | -27.63102 | -55.26204
3 | 3 | -0.05 | 3.544653 | -2.995939 | 7.02743 | 0.00212783 | -14.67198 | -12.59468 | -12.59455 | -27.63102 | -19.40313 | 0 | -19.5785 | -22.12806 | -27.63102 | 1.928e-05 | -26.11383 | -37.30276
4 | 1 | -0.03 | 2.984649 | -3.5066 | 5.080136 | 0.00103115 | -17.48738 | -17.72748 | -17.72748 | -27.60633 | -19.13308 | 2.704164e-10 | -19.53628 | -25.04267 | -27.63102 | 6.19e-06 | -27.2444 | -37.68673
5 | 2 | -0.28 | 2.709113 | -1.272968 | 7.079649 | 0.00082262 | -17.51682 | -17.72748 | -17.72748 | -27.62414 | -22.07863 | 1.163699e-10 | -22.07242 | -27.63102 | -27.63102 | 6.9e-07 | -27.63102 | -40.9703
7 | 1 | 0.16 | 1.520207 | -1.832503 | 4.410579 | 0.00052453 | -17.99789 | -27.63102 | -27.6298 | -27.51324 | -21.81494 | 1.156203e-10 | -22.15972 | -27.63102 | -27.63102 | 3.71e-06 | -27.63102 | -39.86755
8 | 1 | 0.09 | 1.430935 | -2.40794 | 4.331356 | 0.00035771 | -16.82384 | -27.63102 | -27.63102 | -27.63102 | -27.63102 | 0 | -27.63102 | -27.63102 | -27.63102 | 0 | -27.63102 | -55.26204
10 | 3 | 0.06 | 4.482242 | -2.813395 | 9.766306 | 0.00698992 | -10.06645 | -7.166707 | -13.33928 | -23.02142 | -13.11862 | 1.908098e-06 | -14.75694 | -23.80736 | -23.62519 | 8.569e-05 | -17.50097 | -18.10511
11 | 2 | -0.21 | 2.927087 | -1.560655 | 6.191147 | 0.00059775 | -16.08358 | -16.11809 | -27.63102 | -27.63102 | -23.76587 | 0 | -23.76587 | -27.09804 | -27.63002 | 1.89e-06 | -27.65942 | -30.54978
12 | 2 | -0.4 | 2.738526 | -0.916322 | 7.045667 | 0.00056682 | -16.8801 | -10.56165 | -13.33928 | -27.63102 | -21.44741 | 0 | -21.55347 | -26.16592 | -24.45022 | 5.86e-06 | -24.65702 | -23.47819
13 | 1 | -0.19 | 2.483791 | -1.660735 | 7.022615 | 0.00118789 | -15.61102 | -27.63102 | -27.63102 | -27.63102 | -22.90796 | 0 | -22.90796 | -27.29526 | -27.63102 | 1.7e-06 | -27.63102 | -41.77503
15 | 3 | -0.07 | 4.136749 | -2.65927 | 9.105885 | 0.00806714 | -13.19587 | -7.892057 | -13.33928 | -24.11773 | -9.136453 | 1.090332e-06 | -9.116645 | -20.855 | -23.98795 | 6.09e-05 | -20.35674 | -14.01534
16 | 3 | -0.14 | 4.049666 | -1.966116 | 9.765529 | 0.00756938 | -13.46982 | -8.109065 | -13.33928 | -24.78292 | -9.276034 | 6.828397e-07 | -9.259539 | -21.3171 | -26.24675 | 4.918e-05 | -27.63102 | -14.38203
17 | 3 | -0.21 | 4.22325 | -1.560653 | 9.636323 | 0.00706293 | -15.18886 | -6.972955 | -13.33928 | -22.84148 | -15.39411 | 1.396789e-06 | -17.16278 | -22.75136 | -25.29377 | 0.00010468 | -22.26452 | -18.02135
18 | 3 | 0.15 | 3.888854 | -1.897108 | 9.264639 | 0.00499404 | -15.76737 | -10.01263 | -13.33928 | -25.50507 | -10.11405 | 1.393675e-07 | -10.12657 | -22.61378 | -20.97807 | 3.869e-05 | -22.42489 | -15.89441
19 | 3 | 0.28 | 3.490022 | -1.272356 | 9.238426 | 0.00351309 | -13.20926 | -9.427005 | -13.33928 | -19.9561 | -17.97666 | 2.327874e-07 | -17.35821 | -21.40875 | -20.51591 | 3.595e-05 | -19.70944 | -20.1087
20 | 3 | 0.26 | 3.516315 | -1.346286 | 9.238903 | 0.00334238 | -12.55498 | -9.53441 | -13.33928 | -20.19978 | -20.92429 | 1.226965e-07 | -21.92958 | -24.55106 | -21.94353 | 1.374e-05 | -21.0038 | -22.01146
21 | 3 | -0.12 | 4.926491 | -2.120273 | 10.32048 | 0.01104268 | -15.64922 | -13.33928 | -13.33928 | -22.67914 | -8.712767 | 2.096087e-06 | -8.700139 | -26.75514 | -27.63102 | 2.341e-05 | -27.63102 | -32.27201
22 | 1 | 0.15 | 1.582169 | -1.897117 | 5.406377 | 0.00044009 | -16.94539 | -11.39692 | -11.39692 | -27.42498 | -24.31807 | 6.854362e-09 | -27.63102 | -27.61092 | -27.63102 | 1.1e-07 | -27.62813 | -55.26204
24 | 1 | 0.1 | 1.75613 | -2.302579 | 5.366993 | 0.00052326 | -17.33111 | -12.50179 | -12.64303 | -27.41979 | -24.54435 | 5.813149e-09 | -24.15702 | -27.59913 | -27.61161 | 3.6e-07 | -27.66024 | -28.83866
25 | 1 | 0.06 | 1.805361 | -2.813404 | 4.57168 | 0.00029936 | -16.47824 | -12.6971 | -12.6971 | -27.62723 | -27.96514 | 1.417234e-10 | -27.98175 | -27.51502 | -27.63102 | 4.9e-07 | -27.62583 | -44.25993
26 | 3 | -0.14 | 3.43644 | -1.966118 | 7.259094 | 0.00203292 | -14.09297 | -12.59468 | -12.59468 | -27.62385 | -20.94857 | 1.451589e-10 | -20.98665 | -26.78096 | -27.63102 | 2.12e-06 | -27.63102 | -38.41062
27 | 3 | -0.14 | 3.772612 | -1.966119 | 7.884692 | 0.00337013 | -13.41153 | -12.54856 | -12.54856 | -27.62295 | -20.21612 | 1.451589e-10 | -20.21846 | -27.52576 | -27.63102 | 4.8e-07 | -27.62882 | -38.38454
29 | 1 | 0.12 | 2.608357 | -2.120259 | 6.775785 | 0.00191674 | -15.76412 | -12.08209 | -12.64303 | -27.26645 | -22.71271 | 1.071798e-08 | -25.43832 | -27.51769 | -27.49492 | 5e-07 | -28.55989 | -29.55652
30 | 2 | -0.23 | 3.780711 | -1.46968 | 8.495081 | 0.00341414 | -16.73887 | -9.042287 | -11.66958 | -23.57257 | -18.6126 | 7.34809e-07 | -20.81289 | -24.9889 | -25.94648 | 1.094e-05 | -23.40951 | -21.00711
32 | 2 | -0.16 | 3.956165 | -1.832588 | 8.210358 | 0.00304191 | -16.04287 | -8.733175 | -10.75727 | -23.26558 | -20.08065 | 7.73329e-07 | -24.28564 | -26.48454 | -25.98317 | 1.279e-05 | -26.46928 | -22.56816
33 | 3 | -0.18 | 3.855693 | -1.714803 | 9.91638 | 0.00674754 | -12.71704 | -11.7286 | -11.7286 | -27.63102 | -20.22434 | 0 | -20.22434 | -25.46568 | -27.63102 | 7.029e-05 | -27.63102 | -41.22339
34 | 2 | -0.19 | 4.064787 | -1.660739 | 8.543272 | 0.00283198 | -14.71757 | -11.95143 | -11.95143 | -27.23446 | -20.74313 | 3.904867e-09 | -20.72532 | -27.37871 | -27.63102 | 1.13e-06 | -27.63062 | -38.58148
35 | 3 | -0.35 | 3.604784 | -1.049823 | 10.31377 | 0.00031827 | -17.97114 | -11.7286 | -11.7286 | -26.12679 | -12.92147 | 4.14722e-07 | -12.91664 | -22.386 | -27.63102 | 0.00012016 | -27.63102 | -33.29603
36 | 2 | -0.59 | 1.839869 | -0.5276355 | 7.376161 | 0.00063431 | -17.47376 | -27.63102 | -27.63096 | -27.63102 | -17.49879 | 0 | -17.49974 | -23.56593 | -27.63102 | 1.794e-05 | -27.58318 | -35.35303
37 | 2 | -0.12 | 2.900229 | -2.120273 | 6.352271 | 0.00094313 | -16.88917 | -27.63102 | -27.63102 | -27.63102 | -24.51507 | 0 | -23.53547 | -24.28825 | -27.63102 | 1.09e-06 | -27.26374 | -40.89265
38 | 1 | 0.1 | 2.790346 | -2.302574 | 6.183914 | 0.00120649 | -15.82774 | -27.63102 | -25.03035 | -27.63102 | -24.32731 | 0 | -24.32731 | -27.47504 | -27.63102 | 1.59e-06 | -27.62474 | -42.46818
39 | 1 | -0.08 | 0.1835646 | -2.525729 | 1.129802 | 0.00069076 | -14.79652 | -15.64809 | -15.64809 | -27.63102 | -24.10688 | 0 | -24.10688 | -27.63102 | -27.63102 | 0 | -27.63102 | -40.27715
40 | 1 | -0.14 | 3.327651 | -1.966122 | 6.890848 | 0.00163504 | -15.82088 | -27.63102 | -24.2761 | -27.63102 | -23.65786 | 0 | -23.65786 | -27.4832 | -27.63102 | 3.3e-07 | -27.63102 | -42.46818
42 | 2 | -0.39 | 3.236761 | -0.9416269 | 8.46204 | 0.00041531 | -15.8339 | -15.64809 | -15.64809 | -27.63102 | -15.63226 | 0 | -15.63507 | -27.61781 | -27.63102 | 1.39e-06 | -27.60001 | -36.71007
43 | 2 | -0.49 | 2.895592 | -0.71335 | 8.092388 | 0.00036291 | -14.6483 | -15.64809 | -15.64809 | -27.63102 | -17.34758 | 0 | -17.35903 | -27.62992 | -27.63102 | 1.14e-06 | -27.63102 | -37.33124
45 | 2 | -0.35 | 2.217887 | -1.049822 | 6.330391 | 0.00011551 | -15.39823 | -15.64809 | -15.64809 | -27.63102 | -16.62502 | 0 | -16.67669 | -23.73566 | -27.63102 | 1.6e-05 | -27.63102 | -36.62215
46 | 2 | -0.29 | 2.522059 | -1.237874 | 6.750682 | 0.00041231 | -15.10532 | -15.64809 | -15.64809 | -27.63102 | -14.59252 | 2.920498e-08 | -14.58954 | -27.63102 | -27.63102 | 1.17e-06 | -27.63102 | -35.31702
47 | 2 | -0.3 | 2.644664 | -1.203977 | 7.175487 | 0.00029927 | -15.04845 | -15.64809 | -15.64809 | -27.60672 | -15.61465 | 3.033318e-10 | -15.65429 | -27.61073 | -27.63102 | 5.5e-07 | -27.63102 | -36.23051
48 | 2 | -0.36 | 1.897601 | -1.021656 | 5.70154 | 0.00049345 | -15.58571 | -27.63102 | -27.63102 | -27.50677 | -18.91442 | 8.738803e-10 | -19.05559 | -25.87403 | -27.63102 | 4.1e-06 | -27.50122 | -38.75529
51 | 2 | -0.43 | 1.52754 | -0.8439741 | 5.172768 | 0.00034203 | -13.06651 | -15.64809 | -15.64809 | -27.63102 | -17.12063 | 0 | -17.14759 | -24.19905 | -27.63102 | 1.101e-05 | -27.46145 | -36.92225
52 | 2 | -0.29 | 2.199467 | -1.237875 | 6.121165 | 0.00041055 | -15.18983 | -15.64809 | -15.64809 | -27.63102 | -17.38585 | 0 | -17.39437 | -24.93065 | -27.63102 | 1.458e-05 | -27.63102 | -36.73054
53 | 2 | -0.49 | 2.461617 | -0.7133522 | 7.419113 | 0.00015159 | -14.97164 | -15.64809 | -15.64809 | -27.63102 | -19.9225 | 0 | -20.43497 | -27.62992 | -27.63102 | 1.2e-07 | -27.63102 | -40.5669
54 | 2 | -0.45 | 1.098612 | -0.7985127 | 4.451302 | 0.00021745 | -14.47682 | -15.64809 | -15.64809 | -27.63102 | -18.23435 | 0 | -18.4484 | -23.90804 | -27.63102 | 1.519e-05 | -27.50175 | -37.60086
56 | 2 | -0.29 | 2.118782 | -1.237875 | 5.995423 | 0.00026272 | -15.42149 | -15.64809 | -15.64809 | -27.63102 | -17.49417 | 0 | -17.51413 | -24.37845 | -27.63102 | 1.847e-05 | -27.63102 | -36.42839
57 | 2 | -0.29 | 2.106748 | -1.237875 | 5.996047 | 0.00029011 | -15.74577 | -15.37615 | -15.64809 | -27.63102 | -23.7866 | 0 | -18.38093 | -27.22176 | -27.63102 | 3.71e-06 | -27.64664 | -26.90539
60 | 1 | 0.1 | 1.174667 | -2.302577 | 4.103565 | 0.00045027 | -15.04109 | -27.63102 | -27.63049 | -26.7936 | -23.47199 | 1.529262e-08 | -27.63102 | -27.50774 | -27.63102 | 3.8e-07 | -27.62693 | -55.26204
61 | 2 | 0.3 | 3.814407 | -1.202772 | 8.675079 | 0.00061295 | -12.19211 | -12.2386 | -12.23859 | -27.63102 | -23.67776 | 0 | -24.93706 | -26.07528 | -27.63102 | 2.57e-06 | -27.53799 | -41.36035
62 | 2 | -0.23 | 3.074495 | -1.469681 | 7.038279 | 0.00039879 | -14.53556 | -12.31589 | -12.31589 | -26.69395 | -19.78479 | 2.130628e-08 | -19.74409 | -27.63102 | -27.63102 | 3.22e-06 | -27.63102 | -37.92489
63 | 2 | -0.23 | 3.221722 | -1.469682 | 7.104378 | 0.00044621 | -14.62776 | -12.78947 | -12.78947 | -27.63102 | -19.70308 | 0 | -19.70308 | -27.23144 | -27.63102 | 3.12e-06 | -27.62942 | -37.91431
64 | 1 | 0.02 | 1.949357 | -3.91198 | 4.016852 | 0.00041578 | -15.22333 | -27.63102 | -27.63089 | -27.63102 | -27.63102 | 0 | -25.18978 | -27.17499 | -27.63102 | 1.94e-06 | -27.62544 | -43.34364
65 | 1 | -0.1 | 2.159685 | -2.302595 | 4.969088 | 0.00043674 | -16.9974 | -27.63102 | -27.63102 | -27.63102 | -22.74596 | 0 | -22.74596 | -27.38902 | -27.63102 | 1.13e-06 | -27.63102 | -40.60066

## Metadata_OM
Sites | pH | Eh | EC_M | Fe+2 | Cu+2 | Zn+2 | Al+3 | Mn+2 | Ni+2 | CrO4-2 | Na+ | K+ | Mg+2 | Ca+2 | MoO4-2 | HPO4-2 | Cl- | SO4-2 | NO3- | HCO3- | O2 | Ox-2 | Ac- | Temperature | Belgium | Netherlands | Germany | Label | Type | material_group | EC_Cal | mu | Country_Belgium | Country_Germany | Country_Netherlands | Cooper | Cross-Linked Polyethylene | Galvanized Carbon Steel | Galvanized Steel/Plastic | Galvanized Steel_A | Galvanized Steel_B | Galvanized Steel_G | Galvanized Steel_H | Galvanized Steel_I | Galvanized Steel_L | Galvanized Steel_U | Galvanized carbon steel/plastic | Stainless Steel | Steel | Tinplate High-Strength Plastic | TDS | LSI | RSI | ionic_strength | aggressive_ratio | pitting_index | oxidizing_potential | heavy_metal_factor | Material | Country | EC_T | O2_Eh | Na_K | Ca_HCO3_Mg | Cl_SO4_NO3 | pH_HPO4 | Ox_Fe_Zn | Cu_Al_Mn | Ni_Cr_Mo
site_1 | 8.3 | -0.22 | 690.4 | 4.99597e-05 | 2.58081e-05 | 3.212e-06 | 4.077e-07 | 5.9103e-06 | 1.109e-07 | 2.11e-08 | 0.0020792553 | 0.0001104916 | 0.0003678256 | 1970-01-01 01:00 | 0 | 0 | 0.0019747271 | 0.0004791797 | 3.871e-06 | 0.0003605564 | 4.375e-07 | 0 | 0.00017503 | 23 | 0 | 1 | 0 | 2 | 0 | Plastic_Composite | 386.06 | 0.00523732 | 0 | 0 | 1 | 0 | 0 | 0 | 0 | 0 | 0 | 0 | 0 | 0 | 0 | 0 | 1 | 0 | 0 | 0 | 232.3208 | -0.3456461 | 1970-01-01 01:00 | 0.00561413235 | 6.805889 | 2.351604 | 5.42893e-05 | 7.90907e-05 | Galvanized carbon steel/plastic | Netherlands | 3.401777 | -1.51413 | 0.00218975 | -15.20395 | -12.46214 | 0 | -19.01402 | -22.58142 | -27.63102
site_2 | 9.56 | -0.04 | 477.35 | 0 | 7.525e-07 | 0 | 4.77e-08 | 1.269e-07 | 5.38e-08 | 0 | 0.0023415547 | 0.0001084454 | 0.0001987245 | 5.91347e-05 | 0 | 0 | 0.00328322 | 6.2461e-06 | 8.0645e-06 | 0.0002497673 | 8.562e-07 | 1970-01-01 01:00 | 0.00025342 | 22.81 | 0 | 1 | 0 | 2 | 0 | Plastic_Composite | 410.76 | 0.00373114 | 0 | 0 | 1 | 0 | 0 | 0 | 0 | 0 | 0 | 0 | 0 | 0 | 0 | 0 | 1 | 0 | 0 | 0 | 198.0991 | -0.3139192 | 10.18784 | 0.0036525276 | 13.17012 | 12.82441 | 8.9207e-06 | 8.063e-07 | Galvanized carbon steel/plastic | Netherlands | 1970-01-01 01:00 | -3.218897 | 0.00245 | -17.56222 | -11.7286 | 0 | -27.63102 | -27.53208 | -27.63102
site_3 | 7.91 | -0.05 | 651 | 2.22043e-05 | 1.36909e-05 | 4.08382e-05 | 6.2268e-06 | 1.22738e-05 | 7.79e-07 | 2.561e-07 | 0.0020227065 | 0.0001051205 | 0.000381403 | 0.0008318778 | 0 | 0 | 0.0019719065 | 0.0004790756 | 3.3871e-06 | 0.0004398789 | 1.03438e-05 | 0 | 0.00024935 | 18.8 | 0 | 1 | 0 | 3 | 2 | Plastic_Composite | 402.01 | 0.00553758 | 0 | 0 | 1 | 0 | 0 | 0 | 0 | 0 | 0 | 0 | 0 | 0 | 0 | 0 | 1 | 0 | 0 | 0 | 242.2309 | -0.6563692 | 9.222738 | 0.00598899275 | 5.571947 | 2.145815 | 3.61913e-05 | 7.75124e-05 | Galvanized carbon steel/plastic | Netherlands | 3.544653 | -2.995939 | 0.00212783 | -14.67198 | -12.59455 | 0 | -19.5785 | -22.12806 | 1970-01-01 01:00
site_4 | 8.6 | -0.03 | 270.98 | 3.22321e-05 | 4.721e-06 | 1.07066e-05 | 3.7064e-06 | 1.4562e-06 | 1.0223e-06 | 1.03e-07 | 0.0009569794 | 7.41726e-05 | 0.0002633203 | 0.0008483457 | 0 | 1.56e-08 | 0.0002820636 | 1.04102e-05 | 1.61e-08 | 8.19446e-05 | 1.25e-06 | 0 | 0.00022509 | 13.7 | 0 | 0 | 1 | 1 | 0 | Stainless_Galvanized | 200.97 | 0.00349981 | 0 | 1 | 0 | 0 | 0 | 1970-01-01 01:00 | 0 | 1 | 0 | 0 | 0 | 0 | 0 | 0 | 0 | 0 | 0 | 0 | 84.39543 | -0.7422931 | 10.08459 | 0.00317147795 | 3.569165 | 3.05413 | 3.36012e-05 | 4.8682e-05 | Galvanized Steel_A | Germany | 2.984649 | -3.5066 | 0.00103115 | -17.48738 | -17.72748 | 2.704164e-10 | -19.53628 | -25.04267 | -27.63102
site_5 | 9.27 | -0.28 | 282.45 | 1.6116e-06 | 0 | 0 | 1970-01-01 01:00 | 1.82e-07 | 5.111e-07 | 5.15e-08 | 0.0007829832 | 3.9644e-05 | 0.0002003703 | 0.000370278 | 0 | 1.04e-08 | 0.0003455279 | 4.5909e-06 | 1.61e-08 | 0.0001032503 | 6.875e-07 | 0 | 0.00023851 | 18.81 | 0 | 0 | 1 | 2 | 0 | Stainless_Galvanized | 141.3 | 0.00183727 | 0 | 1 | 0 | 0 | 0 | 0 | 0 | 1 | 0 | 0 | 0 | 0 | 0 | 1970-01-01 01:00 | 0 | 0 | 0 | 0 | 58.41178 | -0.2153745 | 9.700749 | 0.00191017735 | 3.390971 | 3.204044 | 2.3667e-06 | 2.1227e-06 | Galvanized Steel_A | Germany | 2.709113 | -1.272968 | 0.00082262 | -17.51682 | -17.72748 | 1.163699e-10 | -22.07242 | -27.63102 | -27.63102
site_6 | 8.7 | -0.17 | 198.56 | 1.61692e-05 | 1.423e-07 | 2.1383e-06 | 2.5814e-06 | 1.6639e-06 | 7.134e-07 | 5.85e-08 | 0.0006678498 | 7.96025e-05 | 0.0001554042 | 0.0004770231 | 1970-01-01 01:00 | 0 | 0.0002820636 | 1.04102e-05 | 8.1e-09 | 8.19446e-05 | 6.25e-07 | 0 | 0.00023851 | 12.9 | 0 | 0 | 1 | 1 | 0 | Stainless_Galvanized | 141.3 | 0.0022966 | 0 | 1 | 0 | 0 | 0 | 0 | 0 | 1 | 0 | 0 | 0 | 0 | 0 | 0 | 0 | 0 | 0 | 0 | 58.64345 | -0.8924299 | 10.48486 | 1970-01-01 01:00 | 3.569165 | 3.05413 | 1.68608e-05 | 1.91632e-05 | Galvanized Steel_A | Germany | 2.733864 | -1.771961 | 0.00074745 | -17.42576 | -18.42058 | 0 | -20.25641 | -25.92351 | -27.63102
site_7 | 9.3 | 0.16 | 112.5 | 1.7907e-06 | 3.1473e-06 | 3.059e-06 | 3.7064e-06 | 1.8e-09 | 1.7e-09 | 0 | 0.0004784897 | 4.60382e-05 | 7.81732e-05 | 0.0001796497 | 0 | 1.04e-08 | 0.0002820636 | 2.082e-06 | 0 | 3.27779e-05 | 1.25e-05 | 9.2784e-05 | 1970-01-01 01:00 | 24.6 | 0 | 0 | 1 | 1 | 2 | Stainless_Galvanized | 91.957 | 0.00108281 | 0 | 1 | 0 | 0 | 0 | 0 | 0 | 1 | 0 | 0 | 0 | 0 | 0 | 0 | 0 | 0 | 0 | 0 | 43.26844 | -0.8728604 | 11.04572 | 0.0011577631 | 8.668816 | 8.091349 | 1.42907e-05 | 7.9987e-06 | Galvanized Steel_A | Germany | 1.520207 | 1970-01-01 01:00 | 0.00052453 | -17.99789 | -27.6298 | 1.156203e-10 | -22.15972 | -27.63102 | -27.63102
site_8 | 9.14 | 0.09 | 202.02 | 0 | 0 | 0 | 0 | 0 | 0 | 0 | 0.0003392927 | 1.84153e-05 | 5.92471e-05 | 0.000370278 | 0 | 0 | 2.3778e-05 | 0 | 0 | 7.21113e-05 | 5.312e-07 | 0 | 0.00019409 | 48.3 | 0 | 0 | 1 | 1 | 2 | Stainless_Galvanized | 1970-01-01 01:00 | 0.00120666 | 0 | 1 | 0 | 0 | 0 | 0 | 0 | 1 | 0 | 0 | 0 | 0 | 0 | 0 | 0 | 0 | 0 | 0 | 30.06036 | 0.07587387 | 8.988252 | 0.00118289385 | 0.3297403 | 0.3297403 | 5.312e-07 | 0 | Galvanized Steel_A | Germany | 1.430935 | -2.40794 | 0.00035771 | -16.82384 | -27.63102 | 0 | -27.63102 | -27.63102 | -27.63102
site_9 | 9.3 | 0.12 | 150 | 1.613e-06 | 1.46e-07 | 6.418e-07 | 3.6203e-06 | 1.702e-07 | 7.652e-07 | 6.67e-08 | 0.0003471247 | 2.62763e-05 | 4.72058e-05 | 0.0001385049 | 0 | 0 | 0.0002820636 | 1.041e-06 | 1.61e-08 | 1.63889e-05 | 3.125e-07 | 6.2362e-05 | 0 | 30.9 | 0 | 0 | 1 | 1 | 2 | Stainless_Galvanized | 75.679 | 0.000821195 | 0 | 1 | 0 | 0 | 0 | 0 | 1970-01-01 01:00 | 1 | 0 | 0 | 0 | 0 | 0 | 0 | 0 | 0 | 0 | 0 | 32.60712 | -1.155264 | 11.61053 | 0.00085725935 | 17.27417 | 16.18274 | 2.0083e-06 | 3.166e-06 | Galvanized Steel_A | Germany | 1.579879 | -2.120261 | 0.0003734 | -17.63359 | -17.72748 | 0 | -22.87737 | -27.13578 | -27.63102
site_10 | 7.33 | 0.06 | 3286.16 | 1.71904e-05 | 3.25748e-05 | 6.118e-07 | 8.52483e-05 | 1970-01-01 01:00 | 5.75e-08 | 1.1e-08 | 0.006698856 | 0.0002910635 | 0.0003702942 | 0.0024951345 | 0.0007702506 | 0.0001025221 | 2.82064e-05 | 1.041e-06 | 1.6129e-06 | 0.0025107839 | 9.65e-07 | 0 | 0.023191 | 37.16 | 0 | 0 | 1 | 3 | 1 | Stainless_Galvanized | 1978 | 0.0357446 | 0 | 1 | 0 | 0 | 0 | 0 | 0 | 1 | 0 | 0 | 0 | 0 | 0 | 0 | 1970-01-01 01:00 | 0 | 0 | 0 | 567.2167 | 0.3077028 | 6.714594 | 0.0243245095 | 0.01164871 | 0.01122945 | 1.97793e-05 | 5.04345e-05 | Galvanized Steel_A | Germany | 4.482242 | -2.813395 | 0.00698992 | -10.06645 | -13.33928 | 1.908098e-06 | -14.75694 | -23.80736 | -23.62519
site_11 | 9.3 | -0.21 | 124.55 | 5.372e-07 | 2.815e-07 | 0 | 1.4826e-06 | 3.994e-07 | 6.4e-09 | 1.3e-09 | 0.0005332985 | 6.44534e-05 | 0.0001123226 | 0.0001566944 | 9.71e-08 | 1970-01-01 01:00 | 0.0006007954 | 0 | 0 | 0.0002604201 | 1.4972e-06 | 4.0333e-05 | 0 | 6.67 | 0 | 0 | 1 | 2 | 0 | Plastic_Composite | 118.52 | 0.00133361 | 0 | 1 | 0 | 0 | 0 | 0 | 0 | 0 | 0 | 0 | 0 | 0 | 0 | 1 | 0 | 0 | 0 | 0 | 64.70445 | -0.4035024 | 10.107 | 0.0013575012 | 1970-01-01 01:00 | 2.307024 | 2.0357e-06 | 8.251e-07 | Galvanized Steel_U | Germany | 2.927087 | -1.560655 | 0.00059775 | -16.08358 | -27.63102 | 0 | -23.76587 | -27.09804 | -27.63002
site_12 | 9.3 | -0.4 | 185.57 | 2.3789e-06 | 8.463e-07 | 2.405e-07 | 4.3483e-06 | 6.441e-07 | 8.731e-07 | 7.89e-08 | 0.0004982586 | 6.85582e-05 | 0.0001241432 | 0.0001784756 | 2.42813e-05 | 0 | 0.0005641272 | 1.041e-06 | 1.6129e-06 | 0.0001638893 | 1.25e-05 | 9.3761e-05 | 0 | 1970-01-01 01:00 | 0 | 0 | 1 | 2 | 0 | Plastic_Composite | 128.16 | 0.00180455 | 0 | 1 | 0 | 0 | 0 | 0 | 0 | 0 | 0 | 0 | 0 | 0 | 0 | 1 | 0 | 0 | 0 | 0 | 67.45653 | -0.4423964 | 10.18479 | 0.00152131825 | 3.448475 | 3.420398 | 1.65707e-05 | 4.3388e-06 | Galvanized Steel_U | Germany | 2.738526 | -0.916322 | 1970-01-01 01:00 | -16.8801 | -13.33928 | 0 | -21.55347 | -26.16592 | -24.45022
site_13 | 8.62 | -0.19 | 492.53 | 7.163e-07 | 6.249e-07 | 0 | 1.4826e-06 | 1.915e-07 | 3e-08 | 2e-09 | 0.0010400626 | 0.0001478336 | 0.0001715696 | 0.0001873846 | 0 | 0 | 0.0014357036 | 0 | 0 | 0.0003830093 | 7.412e-07 | 9.3761e-05 | 0 | 41.09 | 0 | 0 | 1 | 1 | 2 | Plastic_Composite | 128.16 | 1970-01-01 01:00 | 0 | 1 | 0 | 0 | 0 | 0 | 0 | 0 | 0 | 0 | 0 | 0 | 0 | 1 | 0 | 0 | 0 | 0 | 124.0498 | -0.2055321 | 9.031064 | 0.00241853605 | 3.748482 | 3.748482 | 1.4595e-06 | 1.3712e-06 | Galvanized Steel_U | Germany | 2.483791 | -1.660735 | 0.00118789 | -15.61102 | -27.63102 | 0 | -22.90796 | -27.29526 | -27.63102
site_14 | 1970-01-01 01:00 | -0.17 | 482.44 | 1.50693e-05 | 3.54074e-05 | 1.0407e-06 | 8.21683e-05 | 0 | 0 | 0 | 0.0007138197 | 0.0001921369 | 0.0003517301 | 0.0016168347 | 2.42813e-05 | 8.52892e-05 | 0.0009872225 | 1.041e-06 | 1.6129e-06 | 0.0001966671 | 3.125e-07 | 0.00012758 | 0.0015063 | 14 | 0 | 0 | 1 | 2 | 1 | Plastic_Composite | 388.73 | 0.00519012 | 0 | 1 | 0 | 0 | 0 | 0 | 0 | 1970-01-01 01:00 | 0 | 0 | 0 | 0 | 0 | 1 | 0 | 0 | 0 | 0 | 173.1559 | 0.2927552 | 8.41449 | 0.0066851843 | 5.025058 | 4.993334 | 1.69947e-05 | 5.15174e-05 | Galvanized Steel_U | Germany | 3.539799 | -1.771959 | 0.00090596 | -15.52674 | -13.33928 | 1.052963e-06 | -17.77208 | -27.63102 | -27.63102
site_15 | 6.44 | -0.07 | 2055.75 | 0.0021985854 | 3.8822e-06 | 2.1413e-06 | 4.15122e-05 | 1.92945e-05 | 1970-01-01 01:00 | 2.1e-09 | 0.0079638088 | 0.0001033301 | 0.0001382432 | 0.0006936474 | 0.0003720862 | 4.52181e-05 | 5.64127e-05 | 3.123e-06 | 1.6129e-06 | 0.0006073737 | 7.25e-07 | 0 | 0.049165 | 32.84 | 0 | 0 | 1 | 3 | 2 | Galvanized | 3071.1 | 0.0665581 | 0 | 1 | 0 | 0 | 0 | 0 | 0 | 0 | 0 | 0 | 0 | 1 | 0 | 0 | 0 | 1970-01-01 01:00 | 0 | 0 | 446.961 | -1.824139 | 10.08828 | 0.0360882284 | 0.09802153 | 0.09240459 | 0.0022009254 | 0.0022047127 | Galvanized Steel_I | Germany | 4.136749 | -2.65927 | 0.00806714 | -13.19587 | -13.33928 | 1.090332e-06 | -9.116645 | -20.855 | -23.98795
site_16 | 6.9 | -0.14 | 2168.9 | 0.0018952458 | 0 | 1.5295e-06 | 3.18755e-05 | 1.72922e-05 | 1.41e-08 | 1.1e-09 | 0.0074640045 | 0.0001053762 | 0.000136186 | 0.0006789261 | 0.0002991939 | 3.2507e-05 | 1970-01-01 01:00 | 3.123e-06 | 1.6129e-06 | 0.0005310013 | 5e-07 | 0 | 0.049996 | 37.8 | 0 | 0 | 1 | 3 | 2 | Galvanized | 3074.3 | 0.0672824 | 0 | 1 | 0 | 0 | 0 | 0 | 0 | 0 | 0 | 0 | 0 | 1 | 0 | 0 | 0 | 0 | 0 | 0 | 399.7657 | -1.335348 | 9.570697 | 0.03534868095 | 0.1121197 | 1970-01-01 01:00 | 0.0018973598 | 0.0018967894 | Galvanized Steel_I | Germany | 4.049666 | -1.966116 | 0.00756938 | -13.46982 | -13.33928 | 6.828397e-07 | -9.259539 | -21.3171 | -26.24675
site_17 | 8.85 | -0.21 | 1068.19 | 1.5937e-05 | 2.345e-07 | 0 | 0.0001034099 | 1.2556e-06 | 5.6e-09 | 4e-10 | 0.0069046066 | 0.0001583201 | 0.0001851471 | 0.0005174909 | 0.0009352661 | 0.0001093986 | 5.64127e-05 | 3.123e-06 | 1.6129e-06 | 0.0002977868 | 1.0881e-06 | 0.0011046 | 0 | 15.65 | 1970-01-01 01:00 | 0 | 1 | 3 | 2 | Galvanized | 854.9 | 0.0119821 | 0 | 1 | 0 | 0 | 0 | 0 | 0 | 0 | 0 | 0 | 0 | 1 | 0 | 0 | 0 | 0 | 0 | 0 | 471.8111 | -0.1827197 | 9.215439 | 0.0099196317 | 0.1999273 | 0.1874738 | 1.86384e-05 | 1.61771e-05 | Galvanized Steel_I | Germany | 4.22325 | -1.560653 | 0.00706293 | 1970-01-01 01:00 | -13.33928 | 1.396789e-06 | -17.16278 | -22.75136 | -25.29377
site_18 | 5.47 | 0.15 | 1440.73 | 0.0028541499 | 4.2489e-06 | 3.96146e-05 | 5.5597e-06 | 1.529e-05 | 1.78386e-05 | 7.32e-08 | 0.0049001696 | 9.38667e-05 | 7.89961e-05 | 0.0003418334 | 4.32207e-05 | 4.1676e-06 | 5.64127e-05 | 3.123e-06 | 1.6129e-06 | 0.0001729032 | 1.7725e-06 | 0 | 0.018096 | 29.49 | 0 | 0 | 1 | 3 | 2 | Galvanized | 1352.3 | 0.0260405 | 1970-01-01 01:00 | 1 | 0 | 0 | 0 | 0 | 0 | 0 | 0 | 0 | 0 | 1 | 0 | 0 | 0 | 0 | 0 | 0 | 316.5582 | -3.694861 | 12.85972 | 0.0184906132 | 0.3443297 | 0.320479 | 0.0028576085 | 0.002915852 | Galvanized Steel_I | Germany | 3.888854 | -1.897108 | 0.00499404 | -15.76737 | -13.33928 | 1.393675e-07 | -10.12657 | -22.61378 | -20.97807
site_19 | 7.36 | 1970-01-01 01:00 | 1120.32 | 1.791e-07 | 3.49353e-05 | 2.32487e-05 | 8.8955e-06 | 1.14675e-05 | 1.55777e-05 | 2.2e-09 | 0.0030879986 | 0.0004250857 | 0.0006183913 | 0.0010075353 | 7.89141e-05 | 1.26069e-05 | 5.64127e-05 | 3.123e-06 | 1.6129e-06 | 0.0010603637 | 0.0001707066 | 0 | 0.0018501 | 34.17 | 0 | 0 | 1 | 3 | 2 | Galvanized | 501.04 | 0.00606312 | 0 | 1 | 0 | 0 | 0 | 0 | 0 | 0 | 1970-01-01 01:00 | 0 | 0 | 1 | 0 | 0 | 0 | 0 | 0 | 0 | 234.9489 | -0.4473767 | 8.254753 | 0.00689277875 | 0.05614649 | 0.05304505 | 0.0001725008 | 7.39408e-05 | Galvanized Steel_I | Germany | 3.490022 | -1.272356 | 0.00351309 | -13.20926 | -13.33928 | 2.327874e-07 | -17.35821 | -21.40875 | -20.51591
site_20 | 8.19 | 0.26 | 1175.75 | 5.372e-07 | 1.07009e-05 | 3.3649e-06 | 8.5248e-06 | 1.0779e-06 | 4.1436e-06 | 1970-01-01 01:00 | 0.0030362347 | 0.0003061538 | 0.0004069122 | 0.0011999102 | 7.07071e-05 | 8.2309e-06 | 5.64127e-05 | 3.123e-06 | 1.6129e-06 | 0.0010933055 | 0.0002049706 | 0 | 0.00015707 | 34.93 | 0 | 0 | 1 | 3 | 2 | Galvanized | 414.96 | 0.00607783 | 0 | 1 | 0 | 0 | 0 | 0 | 0 | 0 | 0 | 0 | 0 | 1 | 0 | 0 | 0 | 0 | 1970-01-01 01:00 | 0 | 228.9828 | 0.486989 | 7.216022 | 0.0057812066 | 0.05445477 | 0.05145133 | 0.0002071379 | 1.87466e-05 | Galvanized Steel_I | Germany | 3.516315 | -1.346286 | 0.00334238 | -12.55498 | -13.33928 | 1.226965e-07 | -21.92958 | -24.55106 | -21.94353
site_21 | 7.6 | -0.12 | 1834 | 0.0096481332 | 0 | 0 | 2.33506e-05 | 6.39e-08 | 0 | 0 | 0.0058449693 | 0.0051977083 | 4.93726e-05 | 0.0006262788 | 0 | 0.0001210678 | 5.64127e-05 | 1970-01-01 01:00 | 1.6129e-06 | 0.0001048891 | 1.1562e-06 | 0 | 0.00015707 | 13.3 | 0 | 0 | 1 | 3 | 0 | Stainless_Galvanized | 406.22 | 0.0191396 | 0 | 1 | 0 | 0 | 0 | 0 | 0 | 0 | 1 | 0 | 0 | 0 | 0 | 0 | 0 | 0 | 0 | 0 | 923.7864 | -1.878765 | 11.35753 | 0.02668248745 | 0.5676062 | 0.5222813 | 1970-01-01 01:00 | 0.0096481332 | Galvanized Steel_B | Germany | 4.926491 | -2.120273 | 0.01104268 | -15.64922 | -13.33928 | 2.096087e-06 | -8.700139 | -26.75514 | -27.63102
site_22 | 8.71 | 0.15 | 305.31 | 0 | 2.905e-07 | 0 | 0 | 6.89e-08 | 3.67e-08 | 1.37e-08 | 0.0003914916 | 4.85958e-05 | 5.67784e-05 | 0.0001554469 | 0 | 5.209e-07 | 0.0005469213 | 8.9527e-06 | 1.12258e-05 | 9.76616e-05 | 4.375e-07 | 2.8053e-05 | 0 | 62.75 | 0 | 1970-01-01 01:00 | 1 | 1 | 2 | Stainless_Galvanized | 113.56 | 0.00105768 | 0 | 1 | 0 | 0 | 0 | 0 | 0 | 0 | 1 | 0 | 0 | 0 | 0 | 0 | 0 | 0 | 0 | 0 | 47.97464 | -0.3691062 | 9.448212 | 0.00104827145 | 5.691838 | 5.129906 | 1.1677e-05 | 3.272e-07 | Galvanized Steel_B | Germany | 1.582169 | -1.897117 | 0.00044009 | -16.94539 | 1970-01-01 01:00 | 6.854362e-09 | -27.63102 | -27.61092 | -27.63102
site_23 | 8.9 | 0.29 | 397.26 | 0 | 4.0915e-06 | 7.648e-07 | 1.4826e-06 | 4.895e-07 | 7.62e-08 | 5.5e-09 | 0.0029927357 | 5.1665e-05 | 0.0001316602 | 0.0001459654 | 2.03963e-05 | 4.0634e-06 | 0.0005421262 | 1.86342e-05 | 4.3548e-06 | 0.0007014462 | 8.75e-07 | 2.453e-05 | 0 | 11.11 | 1 | 0 | 0 | 2 | 0 | Galvanized_Carbon_Steel | 250.47 | 0.00289915 | 1 | 1970-01-01 01:00 | 0 | 0 | 0 | 1 | 0 | 0 | 0 | 0 | 0 | 0 | 0 | 0 | 0 | 0 | 0 | 0 | 150.1736 | -0.3508506 | 9.601701 | 0.00285418965 | 0.7994347 | 0.752869 | 5.2353e-06 | 4.9325e-06 | Galvanized Carbon Steel | Belgium | 3.576745 | -1.237871 | 0.00304441 | -14.40772 | -12.34533 | 5.125615e-08 | -23.96989 | -26.3148 | -26.58863
site_24 | 8.5 | 0.1 | 1970-01-01 01:00 | 0 | 6.29e-08 | 6.118e-07 | 5.85e-08 | 2.712e-07 | 3.23e-08 | 1.1e-08 | 0.0005002392 | 2.30191e-05 | 0.0001686896 | 0.0001150257 | 4.856e-07 | 4.168e-07 | 0.0003319888 | 5.2051e-06 | 3.2258e-06 | 0.0001868338 | 5.625e-07 | 3.582e-05 | 0 | 63.9 | 1 | 0 | 0 | 1 | 2 | Galvanized_Carbon_Steel | 108.25 | 0.00115783 | 1 | 0 | 0 | 0 | 0 | 1 | 0 | 0 | 0 | 1970-01-01 01:00 | 0 | 0 | 0 | 0 | 0 | 0 | 0 | 0 | 48.33269 | -0.4090103 | 9.318021 | 0.0011761806 | 1.80478 | 1.728758 | 3.7993e-06 | 7.07e-07 | Galvanized Carbon Steel | Belgium | 1.75613 | -2.302579 | 0.00052326 | -17.33111 | -12.64303 | 5.813149e-09 | -24.15702 | -27.59913 | -27.61161
site_25 | 8.4 | 0.06 | 265 | 0 | 2.62e-07 | 6.12e-08 | 1.483e-07 | 2.992e-07 | 4.3e-08 | 1.59e-08 | 1970-01-01 01:00 | 1.66249e-05 | 0.000139066 | 0.0001831429 | 0 | 1.04e-08 | 0.0002250867 | 1.9779e-06 | 3.0645e-06 | 0.0002179728 | 3.75e-07 | 1.8179e-05 | 0 | 43.57 | 1 | 0 | 0 | 1 | 2 | Galvanized_Carbon_Steel | 82.264 | 0.00103971 | 1 | 0 | 0 | 0 | 0 | 1 | 0 | 0 | 0 | 0 | 0 | 0 | 0 | 0 | 0 | 0 | 0 | 1970-01-01 01:00 | 41.18889 | -0.5876094 | 9.575219 | 0.00105952875 | 1.041711 | 1.023351 | 3.4554e-06 | 3.662e-07 | Galvanized Carbon Steel | Belgium | 1.805361 | -2.813404 | 0.00029936 | -16.47824 | -12.6971 | 1.417234e-10 | -27.98175 | -27.51502 | -27.63102
site_26 | 8.3 | -0.14 | 326.61 | 2.00555e-05 | 5.989e-07 | 7.648e-07 | 6.3e-08 | 2.0314e-06 | 2.98e-08 | 4.8e-09 | 0.0019792074 | 5.37112e-05 | 0.0001464719 | 0.0002911822 | 0 | 1.04e-08 | 0 | 0 | 1970-01-01 01:00 | 0.0006145848 | 7.188e-07 | 0 | 5.912e-05 | 10.51 | 1 | 0 | 0 | 3 | 0 | Galvanized_Carbon_Steel | 170.67 | 0.00249925 | 1 | 0 | 0 | 0 | 0 | 1 | 0 | 0 | 0 | 0 | 0 | 0 | 0 | 0 | 0 | 0 | 0 | 0 | 101.8898 | -0.7035415 | 9.707083 | 0.00227758815 | 0 | 0 | 2.41662e-05 | 1970-01-01 01:00 | Galvanized Carbon Steel | Belgium | 3.43644 | -1.966118 | 0.00203292 | -14.09297 | -12.59468 | 1.451589e-10 | -20.98665 | -26.78096 | -27.63102
site_27 | 8.3 | -0.14 | 436.24 | 2.1309e-05 | 2.205e-07 | 6.12e-08 | 1.483e-07 | 2.985e-07 | 3.44e-08 | 5.4e-09 | 0.0033146287 | 5.55016e-05 | 0.0001152026 | 0.0002352912 | 0 | 1.04e-08 | 0.0006693369 | 2.1861e-06 | 3.5484e-06 | 0.0008538632 | 8.125e-07 | 3.265e-05 | 0 | 10.03 | 1 | 0 | 1970-01-01 01:00 | 3 | 0 | Galvanized_Carbon_Steel | 282.42 | 0.00321434 | 1 | 0 | 0 | 0 | 0 | 1 | 0 | 0 | 0 | 0 | 0 | 0 | 0 | 0 | 0 | 0 | 0 | 0 | 170.9954 | -0.6854296 | 9.670859 | 0.00326364535 | 0.7864527 | 0.7818906 | 2.56753e-05 | 2.16251e-05 | Galvanized Carbon Steel | Belgium | 3.772612 | -1.966119 | 0.00337013 | -13.41153 | -12.54856 | 1970-01-01 01:00 | -20.21846 | -27.52576 | -27.63102
site_28 | 8.5 | -0.12 | 315.4 | 1.791e-07 | 6.441e-07 | 6.12e-08 | 3.4203e-06 | 1.5232e-06 | 1.94e-08 | 8e-09 | 0.0008569316 | 1.89268e-05 | 0.0001509977 | 0.0001275014 | 0 | 2.084e-07 | 4.31557e-05 | 1.9779e-06 | 2.9032e-06 | 0.0002868063 | 3.12e-08 | 2.6996e-05 | 0 | 38.06 | 1 | 0 | 0 | 1 | 2 | Galvanized_Carbon_Steel | 94.59 | 0.0011988 | 1 | 0 | 1970-01-01 01:00 | 0 | 0 | 1 | 0 | 0 | 0 | 0 | 0 | 0 | 0 | 0 | 0 | 0 | 0 | 0 | 51.25106 | -0.6351903 | 9.770381 | 0.00123998595 | 0.1573661 | 0.1494393 | 3.1215e-06 | 9.038e-07 | Galvanized Carbon Steel | Belgium | 2.114678 | -2.120264 | 0.00087586 | -16.39147 | -12.7508 | 2.906574e-09 | -25.51271 | -25.66095 | -27.63102
site_29 | 8.8 | 0.12 | 537.91 | 1970-01-01 01:00 | 2.453e-07 | 6.12e-08 | 1.483e-07 | 3.045e-07 | 5.44e-08 | 8e-09 | 0.0018487103 | 6.80342e-05 | 0.0001563464 | 6.81172e-05 | 2.4281e-06 | 8.335e-07 | 0.0008219333 | 1.13471e-05 | 3.2258e-06 | 0.0005588625 | 5.312e-07 | 8.0818e-05 | 0 | 39.62 | 1 | 0 | 0 | 1 | 2 | Galvanized_Carbon_Steel | 219.31 | 0.00226692 | 1 | 0 | 0 | 0 | 0 | 1 | 0 | 0 | 0 | 0 | 1970-01-01 01:00 | 0 | 0 | 0 | 0 | 0 | 0 | 0 | 123.8652 | -0.3275661 | 9.455132 | 0.0022921778 | 1.491029 | 1.441458 | 3.765e-06 | 3.609e-07 | Galvanized Carbon Steel | Belgium | 2.608357 | -2.120259 | 0.00191674 | -15.76412 | -12.64303 | 1.071798e-08 | -25.43832 | -27.51769 | -27.49492
site_30 | 9.6 | -0.23 | 484.95 | 6.8045e-06 | 6.325e-07 | 6.12e-08 | 9.6368e-06 | 1.2742e-06 | 2.65e-08 | 6.1e-09 | 0.003349428 | 1970-01-01 01:00 | 0.0002880066 | 8.98248e-05 | 0.0001097514 | 6.77229e-05 | 0.0008278566 | 0.0002058089 | 8.5484e-06 | 0.0004015288 | 8.438e-07 | 5.6939e-05 | 0 | 11.06 | 1 | 0 | 0 | 2 | 0 | Galvanized_Carbon_Steel | 328.65 | 0.00434409 | 1 | 0 | 0 | 0 | 0 | 1 | 0 | 0 | 0 | 0 | 0 | 0 | 0 | 0 | 0 | 0 | 0 | 0 | 1970-01-01 01:00 | -0.1161336 | 9.832267 | 0.0040231183 | 2.574325 | 1.363091 | 1.62028e-05 | 7.5247e-06 | Galvanized Carbon Steel | Belgium | 3.780711 | -1.46968 | 0.00341414 | -16.73887 | -11.66958 | 7.34809e-07 | -20.81289 | -24.9889 | -25.94648
site_31 | 8.4 | -0.33 | 2399 | 0.0003463157 | 3.734e-07 | 6.12e-08 | 1.483e-07 | 3.3256e-06 | 1.368e-07 | 2.498e-07 | 0.0021575536 | 0.004406875 | 0.000195433 | 0.0003418334 | 5.00194e-05 | 5.83459e-05 | 0.0007460582 | 4.2682e-06 | 3.59677e-05 | 1970-01-01 01:00 | 2.5e-07 | 0 | 0.0095747 | 52.96 | 1 | 0 | 0 | 3 | 2 | Galvanized_Carbon_Steel | 979.81 | 0.0159996 | 1 | 0 | 0 | 0 | 0 | 1 | 0 | 0 | 0 | 0 | 0 | 0 | 0 | 0 | 0 | 0 | 0 | 0 | 338.44 | 0.188451 | 8.023098 | 0.01075533125 | 1.278841 | 1.262383 | 0.0003827832 | 0.0003468871 | Galvanized Carbon Steel | Belgium | 3.81327 | -1.108663 | 0.00656443 | -14.31435 | -10.23283 | 8.269558e-07 | -12.6157 | -26.62613 | -24.61022
site_32 | 9.6 | -0.16 | 440 | 1.0744e-06 | 3.35e-08 | 6.12e-08 | 1.26019e-05 | 1.738e-07 | 1.93e-08 | 6.8e-09 | 0.0019574579 | 0.0010844544 | 0.0002003703 | 5.33959e-05 | 0.0001398601 | 7.12654e-05 | 0.0008222153 | 2.1861e-06 | 2.12903e-05 | 0.0006211404 | 1.0937e-06 | 1.2761e-05 | 0 | 8.42 | 1 | 0 | 0 | 1970-01-01 01:00 | 0 | Galvanized_Carbon_Steel | 343.25 | 0.00381999 | 1 | 0 | 0 | 0 | 0 | 1 | 0 | 0 | 0 | 0 | 0 | 0 | 0 | 0 | 0 | 0 | 0 | 0 | 193.7716 | -0.2056442 | 10.01129 | 0.0032724033 | 1.327238 | 1.319076 | 2.34652e-05 | 1.1884e-06 | Galvanized Carbon Steel | Belgium | 3.956165 | -1.832588 | 0.00304191 | -16.04287 | -10.75727 | 7.73329e-07 | 1970-01-01 01:00 | -26.48454 | -25.98317
site_33 | 8.59 | -0.18 | 2381.5 | 1.2535e-06 | 0 | 0 | 7.01631e-05 | 1.103e-07 | 2.48e-08 | 5.8e-09 | 0.006651877 | 9.56571e-05 | 1.52232e-05 | 5.46434e-05 | 0 | 0 | 0.002741658 | 4.1641e-06 | 8.0645e-06 | 0.0009040133 | 7.422e-07 | 1.2761e-05 | 0 | 50.39 | 0 | 0 | 1 | 3 | 2 | Galvanized | 349.23 | 0.00784259 | 0 | 1 | 0 | 1970-01-01 01:00 | 0 | 0 | 1 | 0 | 0 | 0 | 0 | 0 | 0 | 0 | 0 | 0 | 0 | 0 | 315.6052 | -0.2721329 | 9.134266 | 0.0056927411 | 3.037369 | 3.018857 | 1.0066e-05 | 1.2783e-06 | Galvanized Steel/Plastic | Germany | 3.855693 | -1.714803 | 0.00674754 | -12.71704 | -11.7286 | 0 | -20.22434 | -25.46568 | -27.63102
site_34 | 8.91 | -0.19 | 463.69 | 1.75486e-05 | 1970-01-01 01:00 | 0 | 3.706e-07 | 7.022e-07 | 6.04e-08 | 1.2e-08 | 0.0026925921 | 0.0001393933 | 0.0002699033 | 0.0003360946 | 0 | 3.126e-07 | 0.0001410318 | 5.10098e-05 | 6.4516e-06 | 0.0005682042 | 1.5672e-06 | 0 | 8.4448e-05 | 7.96 | 0 | 0 | 1 | 2 | 0 | Galvanized | 233.47 | 0.00443498 | 0 | 1 | 0 | 0 | 0 | 0 | 1 | 0 | 0 | 0 | 0 | 1970-01-01 01:00 | 0 | 0 | 0 | 0 | 0 | 0 | 133.4693 | -0.1285013 | 9.167003 | 0.0031691044 | 0.3379799 | 0.2277594 | 2.55794e-05 | 1.76536e-05 | Galvanized Steel/Plastic | Germany | 4.064787 | -1.660739 | 0.00283198 | -14.71757 | -11.95143 | 3.904867e-09 | -20.72532 | -27.37871 | -27.63102
site_35 | 6.34 | -0.35 | 2342.12 | 0.0034651267 | 1.5737e-06 | 0 | 0 | 0.0001201354 | 2.31e-08 | 4.7e-09 | 0.0002901388 | 2.81344e-05 | 1970-01-01 01:00 | 6.48735e-05 | 0 | 1.66703e-05 | 0.0008461907 | 3.123e-06 | 8.0645e-06 | 1.39748e-05 | 2.059e-07 | 0 | 8.4448e-05 | 63.69 | 0 | 0 | 1 | 3 | 2 | Plastic_Composite | 237.53 | 0.00781564 | 0 | 1 | 0 | 0 | 0 | 0 | 0 | 0 | 0 | 1 | 0 | 0 | 0 | 0 | 0 | 0 | 0 | 0 | 245.4115 | 1970-01-01 01:00 | 14.37593 | 0.008107728 | 60.77466 | 49.4912 | 0.0034734018 | 0.0034667235 | Galvanized Steel_G | Germany | 3.604784 | -1.049823 | 0.00031827 | -17.97114 | -11.7286 | 4.14722e-07 | -12.91664 | -22.386 | -27.63102
site_36 | 8.1 | -0.59 | 430.06 | 0.0004425468 | 3.481e-07 | 4.174e-07 | 4.2505e-06 | 1.24494e-05 | 1.24e-06 | 1.45e-07 | 0.0005346499 | 9.96623e-05 | 3.89276e-05 | 8.17918e-05 | 0 | 0 | 0.0014103179 | 2.082e-07 | 0 | 6.5556e-06 | 1970-01-01 01:00 | 3.8807e-06 | 6.3471e-05 | 68.31 | 0 | 0 | 1 | 2 | 2 | Plastic_Composite | 205.81 | 0.00190502 | 0 | 1 | 0 | 0 | 0 | 0 | 0 | 0 | 0 | 1 | 0 | 0 | 0 | 0 | 0 | 0 | 0 | 0 | 96.87854 | -2.098494 | 12.29699 | 0.0022403656 | 215.1635 | 208.5097 | 0.0004443452 | 0.0004445523 | Galvanized Steel_G | Germany | 1.839869 | -0.5276355 | 0.00063431 | -17.47376 | -27.63096 | 0 | -17.49974 | -23.56593 | -27.63102
site_37 | 10.2 | -0.12 | 263.04 | 3.581e-07 | 4.43773e-05 | 1.3766e-06 | 3.706e-07 | 6.06e-07 | 1.076e-07 | 1.05e-08 | 0.0008203596 | 0.0001227684 | 0.000129603 | 0.0002402815 | 0 | 0 | 0.0009110654 | 0 | 0 | 0.0001441734 | 1.1147e-06 | 2.617e-05 | 0 | 14.47 | 0 | 0 | 1 | 2 | 0 | Plastic_Composite | 173.41 | 0.00186451 | 0 | 1 | 0 | 0 | 0 | 0 | 0 | 0 | 0 | 1 | 0 | 0 | 0 | 0 | 0 | 0 | 0 | 0 | 82.85705 | 0.5712927 | 9.057415 | 0.0018866323 | 6.319234 | 6.319234 | 1.4833e-06 | 4.62196e-05 | Galvanized Steel_G | Germany | 2.900229 | -2.120273 | 0.00094313 | -16.88917 | -27.63102 | 0 | -23.53547 | -24.28825 | -27.63102
site_38 | 9.19 | 0.1 | 297.72 | 3.581e-07 | 6.295e-07 | 0 | 1.4826e-06 | 7.55e-08 | 3.49e-08 | 7.2e-09 | 0.0011087912 | 9.77032e-05 | 0.000155935 | 0.0001983632 | 0 | 0 | 0.0012731222 | 9.89798e-05 | 0 | 0.0003163063 | 1.0819e-06 | 3.1563e-05 | 0 | 18.28 | 0 | 0 | 1 | 1 | 2 | Stainless_Galvanized | 207.72 | 0.00233977 | 0 | 1 | 0 | 0 | 0 | 0 | 0 | 0 | 0 | 0 | 1 | 0 | 0 | 0 | 0 | 0 | 0 | 0 | 117.915 | -0.1210847 | 9.432169 | 0.00237652555 | 4.33789 | 3.065651 | 1.4472e-06 | 1.0225e-06 | Galvanized Steel_H | Germany | 2.790346 | -2.302574 | 0.00120649 | -15.82774 | -25.03035 | 0 | -24.32731 | -27.47504 | -27.63102
site_39 | 9.24 | -0.08 | 32.2 | 3.2232e-06 | 0 | 0 | 0 | 0 | 0 | 0 | 0.0004349906 | 0.0002557676 | 9.4631e-06 | 9.48151e-05 | 0 | 0 | 0.0004120949 | 1.041e-07 | 1.613e-07 | 0.0001638893 | 3.12e-08 | 8.9561e-06 | 0 | 26.8 | 0 | 0 | 1 | 1 | 2 | Stainless_Galvanized | 94.256 | 0.000883905 | 0 | 1 | 0 | 0 | 0 | 0 | 0 | 0 | 0 | 0 | 1 | 0 | 0 | 0 | 0 | 0 | 0 | 0 | 49.62978 | -0.4754511 | 10.1909 | 0.00086657505 | 2.515106 | 2.512875 | 3.4157e-06 | 3.2232e-06 | Galvanized Steel_H | Germany | 0.1835646 | -2.525729 | 0.00069076 | -14.79652 | -15.64809 | 0 | -24.10688 | -27.63102 | -27.63102
site_40 | 10.35 | -0.14 | 251.97 | 3.581e-07 | 5.514e-07 | 0 | 3.71e-08 | 2.714e-07 | 1.55e-08 | 9e-10 | 0.0016051155 | 2.99248e-05 | 8.22876e-05 | 9.80588e-05 | 0 | 0 | 0.0004120949 | 0.0002590048 | 0 | 0.0003205675 | 1.3125e-06 | 7.7217e-05 | 0 | 9.04 | 0 | 0 | 1 | 1 | 0 | Stainless_Galvanized | 156.06 | 0.00237644 | 0 | 1 | 0 | 0 | 0 | 0 | 0 | 0 | 0 | 0 | 0 | 0 | 0 | 0 | 0 | 1 | 0 | 0 | 109.9622 | 0.5582016 | 9.233597 | 0.0022195493 | 2.093474 | 0.7110328 | 1.6715e-06 | 9.25e-07 | Stainless Steel | Germany | 3.327651 | -1.966122 | 0.00163504 | -15.82088 | -24.2761 | 0 | -23.65786 | -27.4832 | -27.63102
site_41 | 9.29 | -0.03 | 391.57 | 0 | 5.645e-07 | 0 | 3.71e-08 | 2.474e-07 | 1.45e-08 | 1.5e-09 | 0.0013180217 | 4.93631e-05 | 0.0002756634 | 0.0002021059 | 0 | 5.209e-07 | 0.0006177192 | 2.91484e-05 | 1.56452e-05 | 0.0005069096 | 1.9688e-06 | 0.001086 | 0 | 26.12 | 0 | 0 | 1 | 2 | 2 | Stainless_Galvanized | 316.46 | 0.0039382 | 0 | 1 | 0 | 0 | 0 | 0 | 0 | 0 | 0 | 0 | 0 | 0 | 0 | 0 | 0 | 1 | 0 | 0 | 199.3846 | 0.3203032 | 8.649394 | 0.00444252935 | 1.276101 | 1.152337 | 1.76155e-05 | 5.79e-07 | Stainless Steel | Germany | 2.707463 | -3.506624 | 0.00136738 | -15.46564 | -11.06504 | 6.025206e-09 | -27.63102 | -27.49126 | -27.63102
site_42 | 8.51 | -0.39 | 476.7 | 0.0001137076 | 6.295e-07 | 3.212e-07 | 7.042e-07 | 1.5e-08 | 6.815e-07 | 5.15e-08 | 4.18896e-05 | 0.0003734206 | 7.8585e-06 | 5.71386e-05 | 0 | 0 | 0.0002820636 | 1.041e-07 | 1.613e-07 | 2.78612e-05 | 7.1562e-06 | 0 | 0.0014293 | 18.73 | 0 | 0 | 1 | 2 | 2 | Copper_Steel | 124.77 | 0.00225762 | 0 | 1 | 0 | 0 | 0 | 0 | 0 | 0 | 0 | 0 | 0 | 0 | 0 | 0 | 0 | 0 | 1 | 0 | 36.46985 | -2.336969 | 13.18394 | 0.00144153205 | 10.12762 | 10.0862 | 0.0001210766 | 0.0001153398 | Steel | Germany | 3.236761 | -0.9416269 | 0.00041531 | -15.8339 | -15.64809 | 0 | -15.63507 | -27.61781 | -27.63102
site_43 | 8.9 | -0.49 | 368.76 | 6.05784e-05 | 0 | 6.883e-07 | 1.112e-07 | 8e-09 | 1.0223e-06 | 5.15e-08 | 0.0001071382 | 0.0002557676 | 1.75273e-05 | 0.0001156744 | 0 | 0 | 0.0002820636 | 1.041e-07 | 1.613e-07 | 0.0002392784 | 5.94e-08 | 0 | 0.00048234 | 20.38 | 0 | 0 | 1 | 2 | 2 | Copper_Steel | 93.703 | 0.00134106 | 0 | 1 | 0 | 0 | 0 | 0 | 0 | 0 | 0 | 0 | 0 | 0 | 0 | 0 | 0 | 0 | 1 | 0 | 45.64448 | -0.6843835 | 10.26877 | 0.00107518355 | 1.179244 | 1.178297 | 6.08506e-05 | 6.2289e-05 | Steel | Germany | 2.895592 | -0.71335 | 0.00036291 | -14.6483 | -15.64809 | 0 | -17.35903 | -27.62992 | -27.63102
site_44 | 9.41 | -0.51 | 149.99 | 2.60364e-05 | 1.0544e-06 | 1.2542e-06 | 2.3325e-06 | 4.7326e-06 | 1.363e-06 | 1.091e-07 | 1.42301e-05 | 0.0005798054 | 7.3204e-06 | 9.07957e-05 | 0 | 7.41e-08 | 0.0002820636 | 1.041e-07 | 1.613e-07 | 2.07976e-05 | 4.357e-07 | 0.00030972 | 0.00017523 | 18.91 | 0 | 0 | 1 | 2 | 2 | Copper_Steel | 130.24 | 0.00158869 | 0 | 1 | 0 | 0 | 0 | 0 | 0 | 0 | 0 | 0 | 0 | 0 | 0 | 0 | 0 | 0 | 1 | 0 | 67.40312 | -1.385982 | 12.18196 | 0.00143176825 | 13.56732 | 13.49477 | 2.67425e-05 | 2.9708e-05 | Steel | Germany | 2.070878 | -0.6733454 | 0.00059404 | -15.76759 | -15.64809 | 7.905308e-10 | -17.86794 | -24.79855 | -27.63102
site_45 | 8.8 | -0.35 | 174.57 | 0.0001185424 | 6.295e-07 | 5.9651e-06 | 3.7064e-06 | 1.11034e-05 | 1.1926e-06 | 0 | 7.61234e-05 | 3.93882e-05 | 1.89261e-05 | 0.0001075403 | 0 | 0 | 0.0005641272 | 1.041e-07 | 1.613e-07 | 0.0001638893 | 3.12e-08 | 0 | 0.00050776 | 19 | 0 | 0 | 1 | 2 | 2 | Copper_Steel | 99.143 | 0.0011766 | 0 | 1 | 0 | 0 | 0 | 0 | 0 | 0 | 0 | 0 | 0 | 0 | 0 | 0 | 0 | 0 | 1 | 0 | 45.91111 | -1.007507 | 10.81501 | 0.0012204105 | 3.442759 | 3.439938 | 0.0001187349 | 0.0001263296 | Steel | Germany | 2.217887 | -1.049822 | 0.00011551 | -15.39823 | -15.64809 | 0 | -16.67669 | -23.73566 | -27.63102
site_46 | 8.6 | -0.29 | 236.63 | 0.0004584117 | 5.193e-07 | 7.954e-07 | 1.0007e-06 | 2.4e-09 | 1.704e-07 | 0 | 9.00431e-05 | 0.0003222671 | 1.4318e-05 | 0.000111782 | 0 | 2.1567e-06 | 0.0002820636 | 1.041e-07 | 1.613e-07 | 0.0001622504 | 0 | 0 | 0.0015014 | 19 | 0 | 0 | 1 | 2 | 2 | Copper_Steel | 165.31 | 0.00192248 | 0 | 1 | 0 | 1 | 0 | 0 | 0 | 0 | 0 | 0 | 0 | 0 | 0 | 0 | 0 | 0 | 0 | 0 | 65.34726 | -1.210402 | 11.0208 | 0.0023601159 | 1.739088 | 1.737332 | 0.000458573 | 0.0004598968 | Cooper | Germany | 2.522059 | -1.237874 | 0.00041231 | -15.10532 | -15.64809 | 2.920498e-08 | -14.58954 | -27.63102 | -27.63102
site_47 | 8.12 | -0.3 | 309.45 | 0.0001772943 | 1.6838e-06 | 6.9134e-06 | 3.706e-07 | 5.6e-09 | 1.704e-07 | 0 | 4.34991e-05 | 0.0002557676 | 4.9373e-06 | 2.49513e-05 | 0 | 2.08e-08 | 0.0005641272 | 1.041e-07 | 1.613e-07 | 0.0001327503 | 1.2332e-06 | 0 | 0.00093319 | 21.98 | 0 | 0 | 1 | 2 | 2 | Copper_Steel | 126.03 | 0.0015627 | 0 | 1 | 0 | 1 | 0 | 0 | 0 | 0 | 0 | 0 | 0 | 0 | 0 | 0 | 0 | 0 | 0 | 0 | 50.76184 | -2.360036 | 12.84007 | 0.00139857745 | 4.25032 | 4.246206 | 0.0001786888 | 0.0001860619 | Cooper | Germany | 2.644664 | -1.203977 | 0.00029927 | -15.04845 | -15.64809 | 3.033318e-10 | -15.65429 | -27.61073 | -27.63102
site_48 | 8.95 | -0.36 | 124.66 | 1.29824e-05 | 1.2589e-06 | 1.7742e-06 | 2.2367e-06 | 1.3652e-06 | 4.941e-07 | 1.052e-07 | 6.1195e-06 | 0.0004873287 | 5.927e-06 | 4.18374e-05 | 0 | 6.52e-08 | 0.0005641272 | 0 | 0 | 1.53613e-05 | 1.8938e-06 | 0 | 0.00063028 | 18.69 | 0 | 0 | 1 | 2 | 2 | Copper_Steel | 111.02 | 0.00141025 | 0 | 1 | 0 | 1 | 0 | 0 | 0 | 0 | 0 | 0 | 0 | 0 | 0 | 0 | 0 | 0 | 0 | 0 | 43.11679 | -2.298958 | 13.54792 | 0.0009932927 | 36.72392 | 36.72392 | 1.49814e-05 | 1.65096e-05 | Cooper | Germany | 1.897601 | -1.021656 | 0.00049345 | -15.58571 | -27.63102 | 8.738803e-10 | -19.05559 | -25.87403 | -27.63102
site_49 | 8.5 | -0.29 | 220.25 | 7.41729e-05 | 1.5737e-06 | 1.5295e-06 | 3.6008e-06 | 2.3257e-06 | 0 | 0 | 8.36475e-05 | 0.0006457188 | 2.29246e-05 | 8.89629e-05 | 0 | 2.133e-07 | 0.0005641272 | 1.041e-07 | 1.613e-07 | 8.19446e-05 | 3.125e-07 | 0 | 0.00050784 | 18.7 | 0 | 0 | 1 | 2 | 2 | Copper_Steel | 135.47 | 0.00142769 | 0 | 1 | 0 | 1 | 0 | 0 | 0 | 0 | 0 | 0 | 0 | 0 | 0 | 0 | 0 | 0 | 0 | 0 | 60.90961 | -1.70903 | 11.91806 | 0.0013415367 | 6.885521 | 6.875517 | 7.46467e-05 | 7.72761e-05 | Cooper | Germany | 2.46624 | -1.237875 | 0.00072937 | -16.47921 | -15.64809 | 2.906574e-09 | -17.11474 | -25.06253 | -27.63102
site_50 | 8.41 | -0.43 | 408.04 | 9.39744e-05 | 0 | 1.4683e-06 | 7.41e-08 | 2.7e-09 | 8.52e-08 | 2.57e-08 | 4.13676e-05 | 0.0001278838 | 5.5544e-06 | 9.42412e-05 | 0 | 0 | 0.0002820636 | 1.041e-07 | 1.613e-07 | 6.88335e-05 | 1.4758e-06 | 0 | 0.003176 | 22.91 | 0 | 0 | 1 | 2 | 2 | Copper_Steel | 182.36 | 0.00444514 | 0 | 1 | 0 | 0 | 1 | 0 | 0 | 0 | 0 | 0 | 0 | 0 | 0 | 0 | 0 | 0 | 0 | 0 | 29.48441 | -1.736603 | 11.88321 | 0.00223940035 | 4.099279 | 4.091578 | 9.56372e-05 | 9.55279e-05 | Cross-Linked Polyethylene | Germany | 2.879792 | -0.8439735 | 0.00016925 | -15.16018 | -15.64809 | 0 | -15.03996 | -27.63102 | -27.63102
site_51 | 8.33 | -0.43 | 89.05 | 8.98379e-05 | 1.5422e-06 | 2.3861e-06 | 4.4038e-06 | 5.042e-06 | 1.5675e-06 | 1.212e-07 | 0 | 0.0003420281 | 4.83e-07 | 9.8895e-06 | 0 | 0 | 0.0005641272 | 1.041e-07 | 1.613e-07 | 3.91368e-05 | 1.745e-06 | 0 | 0.00060902 | 19.33 | 0 | 0 | 1 | 2 | 2 | Copper_Steel | 102.82 | 0.00121758 | 0 | 1 | 0 | 0 | 1 | 0 | 0 | 0 | 0 | 0 | 0 | 0 | 0 | 0 | 0 | 0 | 0 | 0 | 42.01744 | -3.120762 | 14.57152 | 0.0010190008 | 14.4169 | 14.376 | 9.18654e-05 | 9.53337e-05 | Cross-Linked Polyethylene | Germany | 1.52754 | -0.8439741 | 0.00034203 | -13.06651 | -15.64809 | 0 | -17.14759 | -24.19905 | -27.63102
site_52 | 8.4 | -0.29 | 174.09 | 0.0001107768 | 4.976e-07 | 9.416e-07 | 3.4873e-06 | 3.4815e-06 | 7.6118e-06 | 0 | 7.8005e-06 | 0.0004027472 | 4.3865e-06 | 1.64886e-05 | 0 | 0 | 0.0005641272 | 1.041e-07 | 1.613e-07 | 8.19446e-05 | 3.125e-07 | 0 | 0.00025407 | 19.3 | 0 | 0 | 1 | 2 | 2 | Copper_Steel | 98.582 | 0.000892577 | 0 | 1 | 0 | 0 | 1 | 0 | 0 | 0 | 0 | 0 | 0 | 0 | 0 | 0 | 0 | 0 | 0 | 0 | 48.73504 | -2.519669 | 13.43934 | 0.00095969525 | 6.885521 | 6.875517 | 0.0001112506 | 0.0001198278 | Cross-Linked Polyethylene | Germany | 2.199467 | -1.237875 | 0.00041055 | -15.18983 | -15.64809 | 0 | -17.39437 | -24.93065 | -27.63102
site_53 | 8.72 | -0.49 | 290.28 | 1.719e-06 | 0 | 6.883e-07 | 1.112e-07 | 8e-09 | 0 | 0 | 2.3707e-05 | 0.0001278838 | 3.4149e-06 | 3.47323e-05 | 0 | 0 | 0.0005641272 | 1.041e-07 | 1.613e-07 | 4.5889e-05 | 1.1375e-06 | 0 | 0.0025734 | 24.76 | 0 | 0 | 1 | 2 | 2 | Galvanized_Carbon_Steel | 163.89 | 0.00388072 | 0 | 1 | 0 | 0 | 0 | 1 | 0 | 0 | 0 | 0 | 0 | 0 | 0 | 0 | 0 | 0 | 0 | 0 | 30.02088 | -2.00149 | 12.72298 | 0.00174941775 | 12.29557 | 12.26547 | 3.0178e-06 | 2.4073e-06 | Galvanized Carbon Steel | Germany | 2.461617 | -0.7133522 | 0.00015159 | -14.97164 | -15.64809 | 0 | -20.43497 | -27.62992 | -27.63102
site_54 | 8.22 | -0.45 | 63.51 | 3.92336e-05 | 1.1488e-06 | 7.5558e-06 | 4.3268e-06 | 7.3719e-06 | 3.4928e-06 | 1.225e-07 | 3.0687e-06 | 0.0002143762 | 1.9467e-06 | 1.08801e-05 | 0 | 0 | 0.0005641272 | 1.041e-07 | 1.613e-07 | 2.45178e-05 | 2.2319e-06 | 0 | 0.00045785 | 21.17 | 0 | 0 | 1 | 2 | 2 | Galvanized_Carbon_Steel | 84.059 | 0.00101598 | 0 | 1 | 0 | 0 | 0 | 1 | 0 | 0 | 0 | 0 | 0 | 0 | 0 | 0 | 0 | 0 | 0 | 0 | 34.02198 | -3.352332 | 14.92466 | 0.0007952338 | 23.01313 | 22.9116 | 4.17493e-05 | 5.1431e-05 | Galvanized Carbon Steel | Germany | 1.098612 | -0.7985127 | 0.00021745 | -14.47682 | -15.64809 | 0 | -18.4484 | -23.90804 | -27.63102
site_55 | 8.6 | -0.29 | 226.51 | 0.0001482675 | 1.4163e-06 | 1.5295e-06 | 7.413e-07 | 0 | 0 | 0 | 2.35373e-05 | 0.0008440329 | 1.49517e-05 | 3.39338e-05 | 0 | 0 | 0.0005641272 | 1.041e-07 | 1.613e-07 | 8.19446e-05 | 3.125e-07 | 9.9237e-05 | 0 | 20.8 | 0 | 0 | 1 | 2 | 2 | Galvanized_Carbon_Steel | 135.3 | 0.00119426 | 0 | 1 | 0 | 0 | 0 | 1 | 0 | 0 | 0 | 0 | 0 | 0 | 0 | 0 | 0 | 0 | 0 | 0 | 77.51928 | -1.997226 | 12.59445 | 0.0013591173 | 6.885521 | 6.875517 | 0.0001487413 | 0.0001512133 | Galvanized Carbon Steel | Germany | 2.387836 | -1.237875 | 0.00086757 | -16.31499 | -15.64809 | 0 | -17.50407 | -27.63102 | -27.63102
site_56 | 8.5 | -0.29 | 166.42 | 0.0001482032 | 3.982e-07 | 2.9296e-06 | 3.4327e-06 | 6.4874e-06 | 8.5524e-06 | 0 | 6.9519e-06 | 0.0002557676 | 5.7015e-06 | 2.14433e-05 | 0 | 0 | 0.0005641272 | 1.041e-07 | 1.613e-07 | 8.19446e-05 | 3.125e-07 | 0 | 0.00025407 | 20 | 0 | 0 | 1 | 2 | 2 | Plastic_Composite | 91.662 | 0.000939502 | 0 | 1 | 0 | 0 | 0 | 0 | 0 | 0 | 0 | 0 | 0 | 0 | 0 | 0 | 0 | 0 | 0 | 1 | 45.63206 | -2.289082 | 13.07816 | 0.00098459785 | 6.885521 | 6.875517 | 0.000148677 | 0.0001600834 | Tinplate High-Strength Plastic | Germany | 2.118782 | -1.237875 | 0.00026272 | -15.42149 | -15.64809 | 0 | -17.51413 | -24.37845 | -27.63102
site_57 | 8.9 | -0.29 | 168.54 | 1.792e-07 | 3.107e-07 | 4.11368e-05 | 3.5762e-06 | 1.274e-07 | 0 | 0 | 3.43445e-05 | 0.0002557676 | 9.0125e-06 | 4.57892e-05 | 4.86e-08 | 0 | 0.0005641272 | 1.041e-07 | 1.613e-07 | 8.19446e-05 | 3.125e-07 | 0 | 0.00025406 | 20.5 | 0 | 0 | 1 | 2 | 2 | Plastic_Composite | 87.342 | 0.00096987 | 0 | 1 | 0 | 0 | 0 | 0 | 0 | 0 | 0 | 0 | 0 | 0 | 1 | 0 | 0 | 0 | 0 | 0 | 40.70432 | -1.544937 | 11.98987 | 0.0008047125 | 6.885521 | 6.875517 | 6.53e-07 | 4.16267e-05 | Galvanized Steel_L | Germany | 2.106748 | -1.237875 | 0.00029011 | -15.74577 | -15.64809 | 0 | -18.38093 | -27.22176 | -27.63102
site_58 | 8.7 | -0.29 | 193.24 | 1.155e-07 | 5.736e-07 | 0.0002438897 | 3.6447e-06 | 1.772e-07 | 0 | 0 | 4.90275e-05 | 0.0002557676 | 1.30416e-05 | 4.11661e-05 | 0 | 0 | 0.0005641272 | 1.041e-07 | 1.613e-07 | 8.19446e-05 | 3.125e-07 | 0 | 0.00025407 | 20.6 | 0 | 0 | 1 | 3 | 2 | Plastic_Composite | 106.47 | 0.00137863 | 0 | 1 | 0 | 0 | 0 | 0 | 0 | 0 | 0 | 0 | 0 | 0 | 1 | 0 | 0 | 0 | 0 | 0 | 54.22048 | -1.801673 | 12.30335 | 0.00121708585 | 6.885521 | 6.875517 | 5.893e-07 | 0.0002445788 | Galvanized Steel_L | Germany | 2.238642 | -1.237875 | 0.0003048 | -16.13947 | -15.64809 | 0 | -16.59722 | -27.06696 | -27.63102
site_59 | 8.69 | -0.41 | 192.15 | 0.0002264274 | 6.352e-06 | 4.552e-07 | 1.33432e-05 | 5.4575e-06 | 2.98e-08 | 7.5e-09 | 0.0005524381 | 1.55739e-05 | 6.7173e-06 | 5.48755e-05 | 0 | 1.4289e-06 | 0.0005641272 | 1.041e-07 | 1.613e-07 | 8.19446e-05 | 1.7994e-06 | 0 | 0.00074518 | 15 | 0 | 0 | 1 | 3 | 0 | Plastic_Composite | 127.15 | 0.00147463 | 0 | 1 | 0 | 0 | 0 | 0 | 0 | 0 | 0 | 0 | 0 | 0 | 1 | 0 | 0 | 0 | 0 | 0 | 54.62748 | -1.796832 | 12.28366 | 0.00164346735 | 6.885521 | 6.875517 | 0.0002283956 | 0.0002332644 | Galvanized Steel_L | Germany | 2.550226 | -0.8916025 | 0.00056801 | -15.4069 | -15.64809 | 1.893636e-08 | -15.59688 | -22.9442 | -27.63102
site_60 | 10.1 | 0.1 | 187.07 | 0 | 4.062e-07 | 0 | 0 | 3.235e-07 | 5.65e-08 | 1.15e-08 | 0.0004441255 | 6.1384e-06 | 7.2002e-06 | 5.76376e-05 | 0 | 1.5628e-06 | 8.46191e-05 | 2.4984e-06 | 0 | 0.0001390109 | 8.353e-07 | 3.9148e-05 | 0 | 57.79 | 0 | 0 | 1 | 1 | 2 | Stainless_Galvanized | 270.08 | 0.00506571 | 0 | 1 | 0 | 0 | 0 | 0 | 0 | 0 | 0 | 0 | 0 | 0 | 0 | 0 | 0 | 1 | 0 | 0 | 28.3282 | 0.681457 | 8.737086 | 0.00055463635 | 0.6266955 | 0.5979755 | 8.468e-07 | 4.627e-07 | Stainless Steel | Germany | 1.174667 | -2.302577 | 0.00045027 | -15.04109 | -27.63049 | 1.529262e-08 | -27.63102 | -27.50774 | -27.63102
site_61 | 9.86 | 0.3 | 430.37 | 6.267e-07 | 1.9529e-06 | 4.589e-07 | 8.377e-07 | 1.3437e-06 | 3.917e-07 | 4.52e-08 | 0.0005515681 | 6.13842e-05 | 0.0002624974 | 0.0015604571 | 0 | 0 | 0.0005020732 | 0.0001207579 | 4.8387e-06 | 0.0009231884 | 0.0003603125 | 0 | 0.00011937 | 9.49 | 0 | 0 | 1 | 2 | 0 | Stainless_Galvanized | 264.43 | 0.00506571 | 0 | 1 | 0 | 0 | 0 | 0 | 0 | 0 | 0 | 0 | 0 | 0 | 0 | 0 | 0 | 1 | 0 | 0 | 181.8745 | 1.716564 | 6.426872 | 0.00498204395 | 0.6746522 | 0.4809378 | 0.0003658231 | 3.4302e-06 | Stainless Steel | Germany | 3.814407 | -1.202772 | 0.00061295 | -12.19211 | -12.23859 | 0 | -24.93706 | -26.07528 | -27.63102
site_62 | 7.96 | -0.23 | 228.94 | 3.38437e-05 | 0 | 0 | 0 | 3.2018e-06 | 1.94e-08 | 6.3e-09 | 0.0003558223 | 4.29689e-05 | 0.0002170335 | 0.000556415 | 0 | 1.3545e-06 | 0.0005006911 | 0.0001207579 | 4.4839e-06 | 0.0004336511 | 1.1462e-06 | 0 | 0.00011656 | 10.58 | 0 | 0 | 1 | 2 | 0 | Stainless_Galvanized | 161.99 | 0.00506571 | 0 | 1 | 0 | 0 | 0 | 0 | 0 | 0 | 0 | 0 | 0 | 0 | 0 | 0 | 0 | 1 | 0 | 0 | 95.75892 | -0.9096478 | 9.779296 | 0.00259235285 | 1.433062 | 0.9031078 | 3.94801e-05 | 3.38631e-05 | Stainless Steel | Germany | 3.074495 | -1.469681 | 0.00039879 | -14.53556 | -12.31589 | 2.130628e-08 | -19.74409 | -27.63102 | -27.63102
site_63 | 8.33 | -0.23 | 211.1 | 3.42018e-05 | 1.582e-07 | 0 | 0 | 3.0744e-06 | 5.05e-08 | 1.35e-08 | 0.0003988864 | 4.7317e-05 | 0.0002398683 | 0.0006005789 | 0 | 0 | 0.0006549516 | 4.16406e-05 | 2.7903e-06 | 0.0004190649 | 1.3312e-06 | 0 | 0.00012015 | 8.42 | 0 | 0 | 1 | 2 | 0 | Stainless_Galvanized | 181.23 | 0.00506571 | 0 | 1 | 0 | 0 | 0 | 0 | 0 | 0 | 0 | 0 | 0 | 0 | 0 | 0 | 0 | 1 | 0 | 0 | 96.01957 | -0.5649975 | 9.459995 | 0.0026607525 | 1.662254 | 1.421627 | 3.83368e-05 | 3.44105e-05 | Stainless Steel | Germany | 3.221722 | -1.469682 | 0.00044621 | -14.62776 | -12.78947 | 0 | -19.70308 | -27.23144 | -27.63102
site_64 | 9.87 | 0.02 | 395.25 | 0 | 5.587e-07 | 1.53e-07 | 1.583e-06 | 2.665e-07 | 8.77e-08 | 6.5e-09 | 0.0004119361 | 3.8365e-06 | 9.4631e-06 | 6.43745e-05 | 0 | 0 | 2.21984e-05 | 2.3943e-06 | 0 | 0.0001429115 | 8.722e-07 | 5.1522e-05 | 0 | 56.27 | 0 | 0 | 1 | 1 | 2 | Stainless_Galvanized | 162.85 | 0.00506571 | 0 | 1 | 0 | 0 | 0 | 0 | 0 | 0 | 0 | 0 | 0 | 0 | 0 | 0 | 0 | 1 | 0 | 0 | 26.83903 | 0.4875977 | 8.894805 | 0.00055521735 | 0.1720834 | 0.1527702 | 8.787e-07 | 7.994e-07 | Stainless Steel | Germany | 1.949357 | -3.91198 | 0.00041578 | -15.22333 | -27.63089 | 0 | -25.18978 | -27.17499 | -27.63102
site_65 | 9.09 | -0.1 | 166 | 2.3279e-06 | 0 | 0 | 7.413e-07 | 3.666e-07 | 2.49e-08 | 2e-09 | 0.0003901866 | 4.65497e-05 | 0.000205719 | 0.0002085932 | 0 | 0 | 0.0005048938 | 0 | 0 | 0.0001901116 | 9.544e-07 | 3.2719e-05 | 0 | 19.15 | 0 | 0 | 1 | 1 | 0 | Stainless_Galvanized | 114.72 | 0.00506571 | 0 | 1 | 0 | 0 | 0 | 0 | 0 | 0 | 0 | 0 | 0 | 0 | 0 | 0 | 0 | 1 | 0 | 0 | 56.7327 | -0.3715867 | 9.833173 | 0.0014687119 | 2.655776 | 2.655776 | 3.2843e-06 | 2.3528e-06 | Stainless Steel | Germany | 2.159685 | -2.302595 | 0.00043674 | -16.9974 | -27.63102 | 0 | -22.74596 | -27.38902 | -27.63102
site_66 | 8.96 | 0.04 | 226.27 | 0 | 0 | 0 | 3.706e-07 | 1.828e-07 | 1.86e-08 | 2.3e-09 | 0.0004019314 | 4.88516e-05 | 0.0002221765 | 0.0001923749 | 0 | 1.042e-07 | 0.0005218176 | 0 | 0 | 0.0001910949 | 7.8e-07 | 2.7301e-05 | 0 | 32.69 | 0 | 0 | 1 | 1 | 2 | Stainless_Galvanized | 119.97 | 0.00506571 | 0 | 1 | 0 | 0 | 0 | 0 | 0 | 0 | 0 | 0 | 0 | 0 | 0 | 0 | 0 | 1 | 0 | 0 | 56.87981 | -0.2765994 | 9.513199 | 0.00146783605 | 2.730673 | 2.730673 | 7.823e-07 | 1.86e-08 | Stainless Steel | Germany | 1.93466 | -3.218856 | 0.00045078 | -17.1365 | -27.63102 | 1.245615e-09 | -27.63102 | -27.56655 | -27.63102

## encoded_df
Sites | pH | Eh | EC_M | Fe+2 | Cu+2 | Zn+2 | Al+3 | Mn+2 | Ni+2 | CrO4-2 | Na+ | K+ | Mg+2 | Ca+2 | MoO4-2 | HPO4-2 | Cl- | SO4-2 | NO3- | HCO3- | O2 | Ox-2 | Ac- | Temperature | Belgium | Netherlands | Germany | Label | Type | material_group
1 | 8.3 | -0.22 | 690.4 | 4.995971e-05 | 2.580808e-05 | 3.211991e-06 | 4.077094e-07 | 5.910299e-06 | 1.109332e-07 | 2.110824e-08 | 0.002079255 | 0.0001104916 | 0.0003678256 | 0.0006981386 | 0 | 0 | 0.001974727 | 0.0004791797 | 3.870968e-06 | 0.0003605564 | 4.375e-07 | 0 | 0.00017503 | 23 | 0 | 1 | 0 | 2 | 0 | Plastic_Composite
2 | 9.56 | -0.04 | 477.35 | 0 | 7.525257e-07 | 0 | 4.773907e-08 | 1.268703e-07 | 5.378836e-08 | 0 | 0.002341555 | 0.0001084454 | 0.0001987245 | 5.913469e-05 | 0 | 0 | 0.00328322 | 6.246096e-06 | 8.064516e-06 | 0.0002497673 | 8.5625e-07 | 0 | 0.00025342 | 22.81 | 0 | 1 | 0 | 2 | 0 | Plastic_Composite
3 | 7.91 | -0.05 | 651 | 2.220432e-05 | 1.369087e-05 | 4.083818e-05 | 6.226835e-06 | 1.227384e-05 | 7.789685e-07 | 2.560899e-07 | 0.002022707 | 0.0001051205 | 0.000381403 | 0.0008318778 | 0 | 0 | 0.001971906 | 0.0004790756 | 3.387097e-06 | 0.0004398789 | 1.034375e-05 | 0 | 0.00024935 | 18.8 | 0 | 1 | 0 | 3 | 2 | Plastic_Composite
4 | 8.6 | -0.03 | 270.98 | 3.223207e-05 | 4.72099e-06 | 1.070664e-05 | 3.706449e-06 | 1.456187e-06 | 1.022268e-06 | 1.029921e-07 | 0.0009569794 | 7.417259e-05 | 0.0002633203 | 0.0008483457 | 0 | 1.562837e-08 | 0.0002820636 | 1.041016e-05 | 1.612903e-08 | 8.194464e-05 | 1.25e-06 | 0 | 0.00022509 | 13.7 | 0 | 0 | 1 | 1 | 0 | Stainless_Galvanized
5 | 9.27 | -0.28 | 282.45 | 1.611604e-06 | 0 | 0 | 0 | 1.820234e-07 | 5.111342e-07 | 5.149606e-08 | 0.0007829832 | 3.964397e-05 | 0.0002003703 | 0.000370278 | 0 | 1.041891e-08 | 0.0003455279 | 4.590881e-06 | 1.612903e-08 | 0.0001032503 | 6.875e-07 | 0 | 0.00023851 | 18.81 | 0 | 0 | 1 | 2 | 0 | Stainless_Galvanized
6 | 8.7 | -0.17 | 198.56 | 1.616922e-05 | 1.423111e-07 | 2.138269e-06 | 2.581412e-06 | 1.663941e-06 | 7.134302e-07 | 5.853146e-08 | 0.0006678498 | 7.960254e-05 | 0.0001554042 | 0.0004770231 | 0 | 0 | 0.0002820636 | 1.041016e-05 | 8.064516e-09 | 8.194464e-05 | 6.25e-07 | 0 | 0.00023851 | 12.9 | 0 | 0 | 1 | 1 | 0 | Stainless_Galvanized
7 | 9.3 | 0.16 | 112.5 | 1.790671e-06 | 3.147326e-06 | 3.059039e-06 | 3.706449e-06 | 1.820234e-09 | 1.703781e-09 | 0 | 0.0004784897 | 4.603816e-05 | 7.817322e-05 | 0.0001796497 | 0 | 1.041891e-08 | 0.0002820636 | 2.082032e-06 | 0 | 3.277786e-05 | 1.25e-05 | 9.2784e-05 | 0 | 24.6 | 0 | 0 | 1 | 1 | 2 | Stainless_Galvanized
8 | 9.14 | 0.09 | 202.02 | 0 | 0 | 0 | 0 | 0 | 0 | 0 | 0.0003392927 | 1.841526e-05 | 5.924707e-05 | 0.000370278 | 0 | 0 | 2.377796e-05 | 0 | 0 | 7.211129e-05 | 5.3125e-07 | 0 | 0.00019409 | 48.3 | 0 | 0 | 1 | 1 | 2 | Stainless_Galvanized
9 | 9.3 | 0.12 | 150 | 1.612982e-06 | 1.460454e-07 | 6.418224e-07 | 3.620266e-06 | 1.701868e-07 | 7.651534e-07 | 6.665316e-08 | 0.0003471247 | 2.627628e-05 | 4.720575e-05 | 0.0001385049 | 0 | 0 | 0.0002820636 | 1.041016e-06 | 1.612903e-08 | 1.638893e-05 | 3.125e-07 | 6.2362e-05 | 0 | 30.9 | 0 | 0 | 1 | 1 | 2 | Stainless_Galvanized
10 | 7.33 | 0.06 | 3286.16 | 1.719044e-05 | 3.257483e-05 | 6.118079e-07 | 8.524833e-05 | 3.775165e-07 | 5.751964e-08 | 1.098411e-08 | 0.006698856 | 0.0002910635 | 0.0003702942 | 0.002495134 | 0.0007702506 | 0.0001025221 | 2.820636e-05 | 1.041016e-06 | 1.612903e-06 | 0.002510784 | 9.65e-07 | 0 | 0.023191 | 37.16 | 0 | 0 | 1 | 3 | 1 | Stainless_Galvanized
11 | 9.3 | -0.21 | 124.55 | 5.372012e-07 | 2.815283e-07 | 0 | 1.48258e-06 | 3.993593e-07 | 6.375547e-09 | 1.291006e-09 | 0.0005332985 | 6.445342e-05 | 0.0001123226 | 0.0001566944 | 9.71251e-08 | 0 | 0.0006007954 | 0 | 0 | 0.0002604201 | 1.4971875e-06 | 4.0333e-05 | 0 | 6.67 | 0 | 0 | 1 | 2 | 0 | Plastic_Composite
12 | 9.3 | -0.4 | 185.57 | 2.378906e-06 | 8.462987e-07 | 2.405052e-07 | 4.348332e-06 | 6.441358e-07 | 8.731436e-07 | 7.892729e-08 | 0.0004982586 | 6.855824e-05 | 0.0001241432 | 0.0001784756 | 2.428127e-05 | 0 | 0.0005641272 | 1.041016e-06 | 1.612903e-06 | 0.0001638893 | 1.25e-05 | 9.3761e-05 | 0 | 12 | 0 | 0 | 1 | 2 | 0 | Plastic_Composite
13 | 8.62 | -0.19 | 492.53 | 7.162682e-07 | 6.249016e-07 | 0 | 1.48258e-06 | 1.914886e-07 | 2.998654e-08 | 2.040789e-09 | 0.001040063 | 0.0001478336 | 0.0001715696 | 0.0001873846 | 0 | 0 | 0.001435704 | 0 | 0 | 0.0003830093 | 7.4125e-07 | 9.3761e-05 | 0 | 41.09 | 0 | 0 | 1 | 1 | 2 | Plastic_Composite
14 | 9 | -0.17 | 482.44 | 1.506932e-05 | 3.540742e-05 | 1.040685e-06 | 8.216827e-05 | 0 | 0 | 0 | 0.0007138197 | 0.0001921369 | 0.0003517301 | 0.001616835 | 2.428127e-05 | 8.528922e-05 | 0.0009872225 | 1.041016e-06 | 1.612903e-06 | 0.0001966671 | 3.125e-07 | 0.00012758 | 0.0015063 | 14 | 0 | 0 | 1 | 2 | 1 | Plastic_Composite
15 | 6.44 | -0.07 | 2055.75 | 0.002198585 | 3.882227e-06 | 2.141328e-06 | 4.151223e-05 | 1.929448e-05 | 1.037602e-07 | 2.109794e-09 | 0.007963809 | 0.0001033301 | 0.0001382432 | 0.0006936474 | 0.0003720862 | 4.521808e-05 | 5.641272e-05 | 3.123048e-06 | 1.612903e-06 | 0.0006073737 | 7.25e-07 | 0 | 0.049165 | 32.84 | 0 | 0 | 1 | 3 | 2 | Galvanized
16 | 6.9 | -0.14 | 2168.9 | 0.001895246 | 0 | 1.52952e-06 | 3.187546e-05 | 1.729222e-05 | 1.414138e-08 | 1.132913e-09 | 0.007464005 | 0.0001053762 | 0.000136186 | 0.0006789261 | 0.0002991939 | 3.250701e-05 | 5.641272e-05 | 3.123048e-06 | 1.612903e-06 | 0.0005310013 | 5e-07 | 0 | 0.049996 | 37.8 | 0 | 0 | 1 | 3 | 2 | Galvanized
17 | 8.85 | -0.21 | 1068.19 | 1.593697e-05 | 2.344758e-07 | 0 | 0.0001034099 | 1.255597e-06 | 5.615661e-09 | 4.11814e-10 | 0.006904607 | 0.0001583201 | 0.0001851471 | 0.0005174909 | 0.0009352661 | 0.0001093986 | 5.641272e-05 | 3.123048e-06 | 1.612903e-06 | 0.0002977868 | 1.088125e-06 | 0.0011046 | 0 | 15.65 | 0 | 0 | 1 | 3 | 2 | Galvanized
18 | 5.47 | 0.15 | 1440.73 | 0.00285415 | 4.248891e-06 | 3.961456e-05 | 5.559674e-06 | 1.528996e-05 | 1.783858e-05 | 7.317591e-08 | 0.00490017 | 9.386669e-05 | 7.899609e-05 | 0.0003418334 | 4.322067e-05 | 4.167565e-06 | 5.641272e-05 | 3.123048e-06 | 1.612903e-06 | 0.0001729032 | 1.7725e-06 | 0 | 0.018096 | 29.49 | 0 | 0 | 1 | 3 | 2 | Galvanized
19 | 7.36 | 0.28 | 1120.32 | 1.790671e-07 | 3.493532e-05 | 2.32487e-05 | 8.895478e-06 | 1.146747e-05 | 1.557767e-05 | 2.193732e-09 | 0.003087999 | 0.0004250857 | 0.0006183913 | 0.001007535 | 7.891414e-05 | 1.260689e-05 | 5.641272e-05 | 3.123048e-06 | 1.612903e-06 | 0.001060364 | 0.0001707065625 | 0 | 0.0018501 | 34.17 | 0 | 0 | 1 | 3 | 2 | Galvanized
20 | 8.19 | 0.26 | 1175.75 | 5.372012e-07 | 1.070091e-05 | 3.364943e-06 | 8.524833e-06 | 1.077942e-06 | 4.143595e-06 | 1.722543e-08 | 0.003036235 | 0.0003061538 | 0.0004069122 | 0.00119991 | 7.070707e-05 | 8.230941e-06 | 5.641272e-05 | 3.123048e-06 | 1.612903e-06 | 0.001093305 | 0.000204970625 | 0 | 0.00015707 | 34.93 | 0 | 0 | 1 | 3 | 2 | Galvanized
21 | 7.6 | -0.12 | 1834 | 0.009648133 | 0 | 0 | 2.335063e-05 | 6.38902e-08 | 0 | 0 | 0.005844969 | 0.005197708 | 4.937256e-05 | 0.0006262788 | 0 | 0.0001210678 | 5.641272e-05 | 3.123048e-06 | 1.612903e-06 | 0.0001048891 | 1.15625e-06 | 0 | 0.00015707 | 13.3 | 0 | 0 | 1 | 3 | 0 | Stainless_Galvanized
22 | 8.71 | 0.15 | 305.31 | 0 | 2.904982e-07 | 0 | 0 | 6.893225e-08 | 3.66824e-08 | 1.366191e-08 | 0.0003914916 | 4.859584e-05 | 5.677844e-05 | 0.0001554469 | 0 | 5.209457e-07 | 0.0005469213 | 8.952738e-06 | 1.122581e-05 | 9.766163e-05 | 4.375e-07 | 2.8053e-05 | 0 | 62.75 | 0 | 0 | 1 | 1 | 2 | Stainless_Galvanized
23 | 8.9 | 0.29 | 397.26 | 0 | 4.091524e-06 | 7.647599e-07 | 1.48258e-06 | 4.894608e-07 | 7.619307e-08 | 5.468882e-09 | 0.002992736 | 5.166505e-05 | 0.0001316602 | 0.0001459654 | 2.039627e-05 | 4.063376e-06 | 0.0005421262 | 1.863419e-05 | 4.354839e-06 | 0.0007014462 | 8.75e-07 | 2.453e-05 | 0 | 11.11 | 1 | 0 | 0 | 2 | 0 | Galvanized_Carbon_Steel
24 | 8.5 | 0.1 | 369.98 | 0 | 6.294653e-08 | 6.118079e-07 | 5.84507e-08 | 2.712148e-07 | 3.233776e-08 | 1.100986e-08 | 0.0005002392 | 2.301908e-05 | 0.0001686896 | 0.0001150257 | 4.856255e-07 | 4.167565e-07 | 0.0003319888 | 5.20508e-06 | 3.225806e-06 | 0.0001868338 | 5.625e-07 | 3.582e-05 | 0 | 63.9 | 1 | 0 | 0 | 1 | 2 | Galvanized_Carbon_Steel
25 | 8.4 | 0.06 | 265 | 0 | 2.620149e-07 | 6.118079e-08 | 1.48258e-07 | 2.992464e-07 | 4.298639e-08 | 1.591743e-08 | 0.0002827439 | 1.662489e-05 | 0.000139066 | 0.0001831429 | 0 | 1.041891e-08 | 0.0002250867 | 1.97793e-06 | 3.064516e-06 | 0.0002179728 | 3.75e-07 | 1.8179e-05 | 0 | 43.57 | 1 | 0 | 0 | 1 | 2 | Galvanized_Carbon_Steel
26 | 8.3 | -0.14 | 326.61 | 2.005551e-05 | 5.989362e-07 | 7.647599e-07 | 6.300964e-08 | 2.031381e-06 | 2.978209e-08 | 4.846295e-09 | 0.001979207 | 5.371119e-05 | 0.0001464719 | 0.0002911822 | 0 | 1.041891e-08 | 0 | 0 | 3.387097e-06 | 0.0006145848 | 7.1875e-07 | 0 | 5.912e-05 | 10.51 | 1 | 0 | 0 | 3 | 0 | Galvanized_Carbon_Steel
27 | 8.3 | -0.14 | 436.24 | 2.130898e-05 | 2.204702e-07 | 6.118079e-08 | 1.48258e-07 | 2.985183e-07 | 3.443341e-08 | 5.443134e-09 | 0.003314629 | 5.550156e-05 | 0.0001152026 | 0.0002352912 | 0 | 1.041891e-08 | 0.0006693369 | 2.186134e-06 | 3.548387e-06 | 0.0008538632 | 8.125e-07 | 3.265e-05 | 0 | 10.03 | 1 | 0 | 0 | 3 | 0 | Galvanized_Carbon_Steel
28 | 8.5 | -0.12 | 315.4 | 1.790671e-07 | 6.441003e-07 | 6.118079e-08 | 3.420311e-06 | 1.523172e-06 | 1.940606e-08 | 8.007638e-09 | 0.0008569316 | 1.89268e-05 | 0.0001509977 | 0.0001275014 | 0 | 2.083783e-07 | 4.315573e-05 | 1.97793e-06 | 2.903226e-06 | 0.0002868063 | 3.125e-08 | 2.6996e-05 | 0 | 38.06 | 1 | 0 | 0 | 1 | 2 | Galvanized_Carbon_Steel
29 | 8.8 | 0.12 | 537.91 | 0 | 2.453341e-07 | 6.118079e-08 | 1.48258e-07 | 3.045251e-07 | 5.440172e-08 | 8.002488e-09 | 0.00184871 | 6.803417e-05 | 0.0001563464 | 6.811717e-05 | 2.428127e-06 | 8.335131e-07 | 0.0008219333 | 1.134707e-05 | 3.225806e-06 | 0.0005588625 | 5.3125e-07 | 8.0818e-05 | 0 | 39.62 | 1 | 0 | 0 | 1 | 2 | Galvanized_Carbon_Steel
30 | 9.6 | -0.23 | 484.95 | 6.804548e-06 | 6.324552e-07 | 6.118079e-08 | 9.636768e-06 | 1.274164e-06 | 2.647675e-08 | 6.081685e-09 | 0.003349428 | 6.470919e-05 | 0.0002880066 | 8.982484e-05 | 0.0001097514 | 6.772294e-05 | 0.0008278566 | 0.0002058089 | 8.548387e-06 | 0.0004015288 | 8.4375e-07 | 5.6939e-05 | 0 | 11.06 | 1 | 0 | 0 | 2 | 0 | Galvanized_Carbon_Steel
31 | 8.4 | -0.33 | 2399 | 0.0003463157 | 3.734303e-07 | 6.118079e-08 | 1.48258e-07 | 3.325567e-06 | 1.367625e-07 | 2.498074e-07 | 0.002157554 | 0.004406875 | 0.000195433 | 0.0003418334 | 5.001943e-05 | 5.834591e-05 | 0.0007460582 | 4.268166e-06 | 3.596774e-05 | 0.0005867237 | 2.5e-07 | 0 | 0.0095747 | 52.96 | 1 | 0 | 0 | 3 | 2 | Galvanized_Carbon_Steel
32 | 9.6 | -0.16 | 440 | 1.074402e-06 | 3.350329e-08 | 6.118079e-08 | 1.260193e-05 | 1.738141e-07 | 1.933791e-08 | 6.812929e-09 | 0.001957458 | 0.001084454 | 0.0002003703 | 5.339588e-05 | 0.0001398601 | 7.126537e-05 | 0.0008222153 | 2.186134e-06 | 2.129032e-05 | 0.0006211404 | 1.09375e-06 | 1.2761e-05 | 0 | 8.42 | 1 | 0 | 0 | 2 | 0 | Galvanized_Carbon_Steel
33 | 8.59 | -0.18 | 2381.5 | 1.253469e-06 | 0 | 0 | 7.016308e-05 | 1.103426e-07 | 2.482408e-08 | 5.767559e-09 | 0.006651877 | 9.565707e-05 | 1.522321e-05 | 5.464345e-05 | 0 | 0 | 0.002741658 | 4.164064e-06 | 8.064516e-06 | 0.0009040133 | 7.421875e-07 | 1.2761e-05 | 0 | 50.39 | 0 | 0 | 1 | 3 | 2 | Galvanized
34 | 8.91 | -0.19 | 463.69 | 1.754857e-05 | 4.458188e-08 | 0 | 3.706449e-07 | 7.022462e-07 | 6.038199e-08 | 1.195224e-08 | 0.002692592 | 0.0001393933 | 0.0002699033 | 0.0003360946 | 0 | 3.125674e-07 | 0.0001410318 | 5.100979e-05 | 6.451613e-06 | 0.0005682042 | 1.5671875e-06 | 0 | 8.4448e-05 | 7.96 | 0 | 0 | 1 | 2 | 0 | Galvanized
35 | 6.34 | -0.35 | 2342.12 | 0.003465127 | 1.573663e-06 | 0 | 0 | 0.0001201354 | 2.31203e-08 | 4.702106e-09 | 0.0002901388 | 2.813443e-05 | 6.459576e-05 | 6.48735e-05 | 0 | 1.667026e-05 | 0.0008461907 | 3.123048e-06 | 8.064516e-06 | 1.397484e-05 | 2.059375e-07 | 0 | 8.4448e-05 | 63.69 | 0 | 0 | 1 | 3 | 2 | Plastic_Composite
36 | 8.1 | -0.59 | 430.06 | 0.0004425468 | 3.480743e-07 | 4.174326e-07 | 4.250498e-06 | 1.244939e-05 | 1.239979e-06 | 1.449708e-07 | 0.0005346499 | 9.966232e-05 | 3.892763e-05 | 8.179177e-05 | 0 | 0 | 0.001410318 | 2.082032e-07 | 0 | 6.555572e-06 | 1.6534375e-06 | 3.8807e-06 | 6.3471e-05 | 68.31 | 0 | 0 | 1 | 2 | 2 | Plastic_Composite
37 | 10.2 | -0.12 | 263.04 | 3.581341e-07 | 4.43773e-05 | 1.376568e-06 | 3.706449e-07 | 6.059558e-07 | 1.076278e-07 | 1.048975e-08 | 0.0008203596 | 0.0001227684 | 0.000129603 | 0.0002402815 | 0 | 0 | 0.0009110654 | 0 | 0 | 0.0001441734 | 1.1146875e-06 | 2.617e-05 | 0 | 14.47 | 0 | 0 | 1 | 2 | 0 | Plastic_Composite
38 | 9.19 | 0.1 | 297.72 | 3.581341e-07 | 6.294653e-07 | 0 | 1.48258e-06 | 7.55215e-08 | 3.49275e-08 | 7.224898e-09 | 0.001108791 | 9.770321e-05 | 0.000155935 | 0.0001983632 | 0 | 0 | 0.001273122 | 9.89798e-05 | 0 | 0.0003163063 | 1.081875e-06 | 3.1563e-05 | 0 | 18.28 | 0 | 0 | 1 | 1 | 2 | Stainless_Galvanized
39 | 9.24 | -0.08 | 32.2 | 3.223207e-06 | 0 | 0 | 0 | 0 | 0 | 0 | 0.0004349906 | 0.0002557676 | 9.463073e-06 | 9.481511e-05 | 0 | 0 | 0.0004120949 | 1.041016e-07 | 1.612903e-07 | 0.0001638893 | 3.125e-08 | 8.9561e-06 | 0 | 26.8 | 0 | 0 | 1 | 1 | 2 | Stainless_Galvanized
40 | 10.35 | -0.14 | 251.97 | 3.581341e-07 | 5.514116e-07 | 0 | 3.706449e-08 | 2.713968e-07 | 1.545159e-08 | 9.150851e-10 | 0.001605115 | 2.99248e-05 | 8.22876e-05 | 9.805879e-05 | 0 | 0 | 0.0004120949 | 0.0002590048 | 0 | 0.0003205675 | 1.3125e-06 | 7.7217e-05 | 0 | 9.04 | 0 | 0 | 1 | 1 | 0 | Stainless_Galvanized
41 | 9.29 | -0.03 | 391.57 | 0 | 5.64473e-07 | 0 | 3.706449e-08 | 2.473698e-07 | 1.454858e-08 | 1.476907e-09 | 0.001318022 | 4.936314e-05 | 0.0002756634 | 0.0002021059 | 0 | 5.209457e-07 | 0.0006177192 | 2.914845e-05 | 1.564516e-05 | 0.0005069096 | 1.96875e-06 | 0.001086 | 0 | 26.12 | 0 | 0 | 1 | 2 | 2 | Stainless_Galvanized
42 | 8.51 | -0.39 | 476.7 | 0.0001137076 | 6.294653e-07 | 3.211991e-07 | 7.042254e-07 | 1.499873e-08 | 6.815123e-07 | 5.149606e-08 | 4.18896e-05 | 0.0003734206 | 7.858465e-06 | 5.713858e-05 | 0 | 0 | 0.0002820636 | 1.041016e-07 | 1.612903e-07 | 2.786118e-05 | 7.15625e-06 | 0 | 0.0014293 | 18.73 | 0 | 0 | 1 | 2 | 2 | Copper_Steel
43 | 8.9 | -0.49 | 368.76 | 6.057839e-05 | 0 | 6.882839e-07 | 1.111935e-07 | 7.954421e-09 | 1.022268e-06 | 5.149606e-08 | 0.0001071382 | 0.0002557676 | 1.752726e-05 | 0.0001156744 | 0 | 0 | 0.0002820636 | 1.041016e-07 | 1.612903e-07 | 0.0002392784 | 5.94375e-08 | 0 | 0.00048234 | 20.38 | 0 | 0 | 1 | 2 | 2 | Copper_Steel
44 | 9.41 | -0.51 | 149.99 | 2.603635e-05 | 1.054354e-06 | 1.254206e-06 | 2.332526e-06 | 4.732608e-06 | 1.363025e-06 | 1.091238e-07 | 1.423015e-05 | 0.0005798054 | 7.320437e-06 | 9.079572e-05 | 0 | 7.414395e-08 | 0.0002820636 | 1.041016e-07 | 1.612903e-07 | 2.079755e-05 | 4.3565625e-07 | 0.00030972 | 0.00017523 | 18.91 | 0 | 0 | 1 | 2 | 2 | Copper_Steel
45 | 8.8 | -0.35 | 174.57 | 0.0001185424 | 6.294653e-07 | 5.965127e-06 | 3.706449e-06 | 1.110343e-05 | 1.192646e-06 | 0 | 7.612336e-05 | 3.93882e-05 | 1.892615e-05 | 0.0001075403 | 0 | 0 | 0.0005641272 | 1.041016e-07 | 1.612903e-07 | 0.0001638893 | 3.125e-08 | 0 | 0.00050776 | 19 | 0 | 0 | 1 | 2 | 2 | Copper_Steel
46 | 8.6 | -0.29 | 236.63 | 0.0004584117 | 5.193088e-07 | 7.953503e-07 | 1.000741e-06 | 2.384506e-09 | 1.703781e-07 | 0 | 9.004306e-05 | 0.0003222671 | 1.431804e-05 | 0.000111782 | 0 | 2.156715e-06 | 0.0002820636 | 1.041016e-07 | 1.612903e-07 | 0.0001622504 | 0 | 0 | 0.0015014 | 19 | 0 | 0 | 1 | 2 | 2 | Copper_Steel
47 | 8.12 | -0.3 | 309.45 | 0.0001772943 | 1.68382e-06 | 6.913429e-06 | 3.706449e-07 | 5.588118e-09 | 1.703781e-07 | 0 | 4.349906e-05 | 0.0002557676 | 4.937256e-06 | 2.495134e-05 | 0 | 2.083783e-08 | 0.0005641272 | 1.041016e-07 | 1.612903e-07 | 0.0001327503 | 1.23315625e-06 | 0 | 0.00093319 | 21.98 | 0 | 0 | 1 | 2 | 2 | Copper_Steel
48 | 8.95 | -0.36 | 124.66 | 1.298236e-05 | 1.258931e-06 | 1.774243e-06 | 2.236666e-06 | 1.365175e-06 | 4.940964e-07 | 1.05167e-07 | 6.119538e-06 | 0.0004873287 | 5.927048e-06 | 4.183743e-05 | 0 | 6.519018e-08 | 0.0005641272 | 0 | 0 | 1.536134e-05 | 1.8938125e-06 | 0 | 0.00063028 | 18.69 | 0 | 0 | 1 | 2 | 2 | Copper_Steel
49 | 8.5 | -0.29 | 220.25 | 7.417286e-05 | 1.573663e-06 | 1.52952e-06 | 3.600786e-06 | 2.325664e-06 | 0 | 0 | 8.364749e-05 | 0.0006457188 | 2.292456e-05 | 8.896288e-05 | 0 | 2.133318e-07 | 0.0005641272 | 1.041016e-07 | 1.612903e-07 | 8.194464e-05 | 3.125e-07 | 0 | 0.00050784 | 18.7 | 0 | 0 | 1 | 2 | 2 | Copper_Steel
50 | 8.41 | -0.43 | 408.04 | 9.397439e-05 | 0 | 1.468339e-06 | 7.412898e-08 | 2.693946e-09 | 8.518903e-08 | 2.574803e-08 | 4.136761e-05 | 0.0001278838 | 5.554413e-06 | 9.424123e-05 | 0 | 0 | 0.0002820636 | 1.041016e-07 | 1.612903e-07 | 6.88335e-05 | 1.47575e-06 | 0 | 0.003176 | 22.91 | 0 | 0 | 1 | 2 | 2 | Copper_Steel
51 | 8.33 | -0.43 | 89.05 | 8.983794e-05 | 1.54219e-06 | 2.386051e-06 | 4.403774e-06 | 5.042047e-06 | 1.567478e-06 | 1.21209e-07 | 0 | 0.0003420281 | 4.830373e-07 | 9.88948e-06 | 0 | 0 | 0.0005641272 | 1.041016e-07 | 1.612903e-07 | 3.913676e-05 | 1.74503125e-06 | 0 | 0.00060902 | 19.33 | 0 | 0 | 1 | 2 | 2 | Copper_Steel
52 | 8.4 | -0.29 | 174.09 | 0.0001107768 | 4.975618e-07 | 9.416078e-07 | 3.487265e-06 | 3.481501e-06 | 7.611779e-06 | 0 | 7.800514e-06 | 0.0004027472 | 4.386547e-06 | 1.648861e-05 | 0 | 0 | 0.0005641272 | 1.041016e-07 | 1.612903e-07 | 8.194464e-05 | 3.125e-07 | 0 | 0.00025407 | 19.3 | 0 | 0 | 1 | 2 | 2 | Copper_Steel
53 | 8.72 | -0.49 | 290.28 | 1.719044e-06 | 0 | 6.882839e-07 | 1.111935e-07 | 7.954421e-09 | 0 | 0 | 2.370699e-05 | 0.0001278838 | 3.414935e-06 | 3.473227e-05 | 0 | 0 | 0.0005641272 | 1.041016e-07 | 1.612903e-07 | 4.5889e-05 | 1.1375e-06 | 0 | 0.0025734 | 24.76 | 0 | 0 | 1 | 2 | 2 | Galvanized_Carbon_Steel
54 | 8.22 | -0.45 | 63.51 | 3.923359e-05 | 1.148774e-06 | 7.555827e-06 | 4.326835e-06 | 7.371947e-06 | 3.49275e-06 | 1.224795e-07 | 3.068665e-06 | 0.0002143762 | 1.946722e-06 | 1.088012e-05 | 0 | 0 | 0.0005641272 | 1.041016e-07 | 1.612903e-07 | 2.451784e-05 | 2.231875e-06 | 0 | 0.00045785 | 21.17 | 0 | 0 | 1 | 2 | 2 | Galvanized_Carbon_Steel
55 | 8.6 | -0.29 | 226.51 | 0.0001482675 | 1.416297e-06 | 1.52952e-06 | 7.412898e-07 | 0 | 0 | 0 | 2.353734e-05 | 0.0008440329 | 1.495166e-05 | 3.393383e-05 | 0 | 0 | 0.0005641272 | 1.041016e-07 | 1.612903e-07 | 8.194464e-05 | 3.125e-07 | 9.9237e-05 | 0 | 20.8 | 0 | 0 | 1 | 2 | 2 | Galvanized_Carbon_Steel
56 | 8.5 | -0.29 | 166.42 | 0.0001482032 | 3.98199e-07 | 2.929563e-06 | 3.432716e-06 | 6.487381e-06 | 8.552416e-06 | 0 | 6.951869e-06 | 0.0002557676 | 5.701475e-06 | 2.144333e-05 | 0 | 0 | 0.0005641272 | 1.041016e-07 | 1.612903e-07 | 8.194464e-05 | 3.125e-07 | 0 | 0.00025407 | 20 | 0 | 0 | 1 | 2 | 2 | Plastic_Composite
57 | 8.9 | -0.29 | 168.54 | 1.791788e-07 | 3.107473e-07 | 4.113675e-05 | 3.576189e-06 | 1.273938e-07 | 0 | 0 | 3.434452e-05 | 0.0002557676 | 9.012456e-06 | 4.578917e-05 | 4.856255e-08 | 0 | 0.0005641272 | 1.041016e-07 | 1.612903e-07 | 8.194464e-05 | 3.125e-07 | 0 | 0.00025406 | 20.5 | 0 | 0 | 1 | 2 | 2 | Plastic_Composite
58 | 8.7 | -0.29 | 193.24 | 1.154744e-07 | 5.735632e-07 | 0.0002438897 | 3.644679e-06 | 1.771608e-07 | 0 | 0 | 4.902747e-05 | 0.0002557676 | 1.304159e-05 | 4.116614e-05 | 0 | 0 | 0.0005641272 | 1.041016e-07 | 1.612903e-07 | 8.194464e-05 | 3.125e-07 | 0 | 0.00025407 | 20.6 | 0 | 0 | 1 | 3 | 2 | Plastic_Composite
59 | 8.69 | -0.41 | 192.15 | 0.0002264274 | 6.351957e-06 | 4.551851e-07 | 1.334322e-05 | 5.45748e-06 | 2.97726e-08 | 7.544802e-09 | 0.0005524381 | 1.557386e-05 | 6.717329e-06 | 5.487545641e-05 | 0 | 1.428881e-06 | 0.0005641272 | 1.041016e-07 | 1.612903e-07 | 8.194464e-05 | 1.7994375e-06 | 0 | 0.00074518 | 15 | 0 | 0 | 1 | 3 | 0 | Plastic_Composite
60 | 10.1 | 0.1 | 187.07 | 0 | 4.061625e-07 | 0 | 0 | 3.234555e-07 | 5.648033e-08 | 1.153512e-08 | 0.0004441255 | 6.138421e-06 | 7.200165e-06 | 5.763761e-05 | 0 | 1.562837e-06 | 8.461907e-05 | 2.498438e-06 | 0 | 0.0001390109 | 8.353125e-07 | 3.9148e-05 | 0 | 57.79 | 0 | 0 | 1 | 1 | 2 | Stainless_Galvanized
61 | 9.86 | 0.3 | 430.37 | 6.267347e-07 | 1.952916e-06 | 4.588559e-07 | 8.376575e-07 | 1.343697e-06 | 3.916992e-07 | 4.517235e-08 | 0.0005515681 | 6.138421e-05 | 0.0002624974 | 0.001560457 | 0 | 0 | 0.0005020732 | 0.0001207579 | 4.83871e-06 | 0.0009231884 | 0.0003603125 | 0 | 0.00011937 | 9.49 | 0 | 0 | 1 | 2 | 0 | Stainless_Galvanized
62 | 7.96 | -0.23 | 228.94 | 3.384367e-05 | 0 | 0 | 0 | 3.201791e-06 | 1.938902e-08 | 6.313417e-09 | 0.0003558223 | 4.296895e-05 | 0.0002170335 | 0.000556415 | 0 | 1.354459e-06 | 0.0005006911 | 0.0001207579 | 4.483871e-06 | 0.0004336511 | 1.14625e-06 | 0 | 0.00011656 | 10.58 | 0 | 0 | 1 | 2 | 0 | Stainless_Galvanized
63 | 8.33 | -0.23 | 211.1 | 3.420181e-05 | 1.581531e-07 | 0 | 0 | 3.074375e-06 | 5.046598e-08 | 1.347137e-08 | 0.0003988864 | 4.7317e-05 | 0.0002398683 | 0.0006005789 | 0 | 0 | 0.0006549516 | 4.164064e-05 | 2.790323e-06 | 0.0004190649 | 1.33125e-06 | 0 | 0.00012015 | 8.42 | 0 | 0 | 1 | 2 | 0 | Stainless_Galvanized
64 | 9.87 | 0.02 | 395.25 | 0 | 5.586504e-07 | 1.52952e-07 | 1.583024e-06 | 2.664822e-07 | 8.772767e-08 | 6.467906e-09 | 0.0004119361 | 3.836513e-06 | 9.463073e-06 | 6.437447e-05 | 0 | 0 | 2.21984e-05 | 2.394337e-06 | 0 | 0.0001429115 | 8.721875e-07 | 5.1522e-05 | 0 | 56.27 | 0 | 0 | 1 | 1 | 2 | Stainless_Galvanized
65 | 9.09 | -0.1 | 166 | 2.327872e-06 | 0 | 0 | 7.412898e-07 | 3.665951e-07 | 2.494335e-08 | 2.049543e-09 | 0.0003901866 | 4.65497e-05 | 0.000205719 | 0.0002085932 | 0 | 0 | 0.0005048938 | 0 | 0 | 0.0001901116 | 9.54375e-07 | 3.2719e-05 | 0 | 19.15 | 0 | 0 | 1 | 1 | 0 | Stainless_Galvanized
66 | 8.96 | 0.04 | 226.27 | 0 | 0 | 0 | 3.706449e-07 | 1.827515e-07 | 1.858825e-08 | 2.345285e-09 | 0.0004019314 | 4.88516e-05 | 0.0002221765 | 0.0001923749 | 0 | 1.041891e-07 | 0.0005218176 | 0 | 0 | 0.0001910949 | 7.8e-07 | 2.7301e-05 | 0 | 32.69 | 0 | 0 | 1 | 1 | 2 | Stainless_Galvanized

## Sheet1
Stainless Steel | 9
Steel | 4
Cooper | 4
Galvanized Carbon Steel | 13
Galvanized carbon steel_plastic | 3
Galvanized Steel | 27
Galvanized Steel_Plastic | 2
Cross-Linked Polyethylene | 3
Tinplate High-Strength Plastic | 1

## complete_anions
Date | Test | Label | Site | System |  | Real number | Temperature | pH | pe | Eh | EC_M | Fe(2) | Cu | Zn | Al | Mn | Ni | Cr | Na | K | Mg | Ca | Mo | P | Cl | SO4 2- | NO3- | C(-4) | C(4) | O2 | EC_M | Real number | Gesamtcount | Ac 50 | Ox 50 | Ac 75 | Ox 25 | Ac 25 | Ox 75 | Temperature | pH | pe |  |  |  | Korosionsrate
1970-01-01 01:00 | P7 | 2 | 66 | Amst_Ak_K Verteilung in Stahl; verz. C-stahl; Feuerverzinkte Teile?; Übergabesysteme Kunststoff (nicht in Betrieb); Pressfittings? | Kühl | 1 | 23 | 8.3 | -3.669111 | -0.216 | 690.4 | 2.79 | 1.64 | 0.21 | 0.011 | 0.3247 | 0.006511 | 0.004099 | 47.8 | 4.32 | 8.94 | 27.98 | 0 | 0 | 70.01 | 46.03 | 0.24 | 10.4 | 22 | 0.014 | 690.4 | 1 | [7 empty] | 23 | 8.3 | -3.669111 |  |  |  | 0.2533528
1970-01-01 01:00 | P44.1 | 2 | 42 | Amst_AkzoNobel sekundär kühl 8.Stock_Cool strenge Farben-Vergabe | Kühl | 2 | 22.81 | 9.56 | -0.6999589 | -0.041 | 477.35 | 0 | 0.04782 | 0 | 0.001288 | 0.00697 | 0.003157 | 0 | 53.83 | 4.24 | 4.83 | 2.37 | 0 | 0 | 116.4 | 0.6 | 0.5 | 14.96 | 15.24 | 0.0274 | 477.35 | 2 | [7 empty] | 22.81 | 9.56 | -0.6999589 |  |  |  | 3.657105e-05
1970-01-01 01:00 | P8 | 3 | 64 | Amst_Ak_Hot _Verteilung in Stahl; verz. C-Stahl; Feuerverzinkte Teile?; Übergabesysteme Kunststoff? (noch nicht in Betrieb); Pressfittings? | Heiz | 3 | 18.8 | 7.91 | -0.7869667 | -0.046 | 651 | 1.24 | 0.87 | 2.67 | 0.168 | 0.6743 | 0.04572 | 0.04973 | 46.5 | 4.11 | 9.27 | 33.34 | 0 | 0 | 69.91 | 46.02 | 0.21 | 14.84 | 26.84 | 0.331 | 651 | 3 | [7 empty] | 18.8 | 7.91 | -0.7869667 |  |  |  | 0.05702234
1970-01-01 01:00 | P3 | 1 | 24 | Ber_UBA_K_Haus 2019, Kühl P3. Berlin Marienfelde, Schichauweg PP-Matte; verz. C-Stahl | Kühl | 4 | 13.7 | 8.6 | -0.5738387 | -0.032 | NA | 1.8 | 0.3 | 0.7 | 0.1 | 0.08 | 0.06 | 0.02 | 22 | 2.9 | 6.4 | 34 | 0 | 0.0015 | 10 | 1 | 0.001 | 13.4 | 5 | 0.04 | NA | 4 | 20136 | [6 empty] | 13.7 | 8.6 | -0.5738387
1970-01-01 01:00 | P20 | 2 | 25 | Ber_UBA_K PP-Matte; verz. C-Stahl | Kühl | 5 | 18.81 | 9.27 | -4.864311 | -0.281 | 282.45 | 0.09 | 0 | 0 | 0 | 0.01 | 0.03 | 0.01 | 18 | 1.55 | 4.87 | 14.84 | 0 | 0.001 | 12.25 | 0.441 | 0.001 | 14.13 | 6.3 | 0.022 | 282.45 | 5 | [7 empty] | 18.81 | 9.27 | -4.864311 |  |  |  | 1.000921
1970-01-01 01:00 | P60 | 3 | 26 | Ber_UBA_K PP-Matte; verz. C-Stahl | Kühl | 6 | 12.9 | 8.7 | -3 | -0.17 | NA | 0.90297 | 0.0090433 | 0.1398 | 0.0696465 | 0.0914136 | 0.04187336 | 0.0113662 | 15.3532 | 3.1123 | 3.7771 | 19.11813 | 0 | 0 | 10 | 1 | 0.0005 | 10 | 5 | 0.02 | NA | 6 | [7 empty] | 12.9 | 8.7 | -3
1970-01-01 01:00 |  | 1 | 69 | Ber_UBA_Hot Haus 2019,Vor P2 | Heiz | 7 | 24.6 | 9.3 | 2.718395 | 0.161 | 112.5 | 0.1 | 0.2 | 0.2 | 0.1 | 0.0001 | 0.0001 | 0 | 11 | 1.8 | 1.9 | 7.2 | 0 | 0.001 | 10 | 0.2 | 0 | 11.1 | 2 | 0.4 | 112.5 | 7 | [7 empty] | 24.6 | 9.3 | 2.718395
1970-01-01 01:00 | P19 | 1 | 18 | Ber_UBA_Hot | Heiz | 8 | 48.3 | 9.14 | 1.459099 | 0.093 | 202.02 | 0 | 0 | 0 | 0 | 0 | 0 | 0 | 7.8 | 0.72 | 1.44 | 14.84 | 0 | 0 | 0.843 | 0 | 0 | 11.5 | 4.4 | 0.017 | 202.02 | 8 | [7 empty] | 48.3 | 9.14 | 1.459099 |  |  |  | 1.459214e-07
1970-01-01 01:00 | P62 | 1 | 21 | Ber_UBA_Hot | Heiz | 9 | 30.9 | 9.3 | 2 | 0.121 | 150 | 0.090077 | 0.0092806 | 0.04196235 | 0.09767479 | 0.00934972 | 0.04490915 | 0.01294335 | 7.980049 | 1.027350141 | 1.1473358 | 5.551 | 0 | 0 | 10 | 0.1 | 0.001 | 7 | 1 | 0.01 | 150 | 9 | [7 empty] | 30.9 | 9.3 | 2
1970-01-01 01:00 | P31 | 3 | 22 | Ber_BMUB1_Cool_ Vorlauf Kühldecken Sotta | Kombi | 10 | 37.16 | 7.33 | 0.9382419 | 0.058 | 3286.16 | 0.96 | 2.07 | 0.04 | 2.3 | 0.02074 | 0.003376 | 0.002133 | 154 | 11.38 | 9 | 100 | 158.61 | 9.84 | 1 | 0.1 | 0.1 | 1389 | 153.2 | 0.03088 | 3286.16 | 10 | [7 empty] | 37.16 | 7.33 | 0.9382419 |  |  |  | 7.204537e-05
1970-01-01 01:00 | P32 | 2 | 23 | Ber_BMUB2_ Cool | Kühl | 11 | 6.67 | 9.3 | -3.7088 | -0.206 | 124.55 | 0.03 | 0.01789 | 0 | 0.04 | 0.02194 | 0.0003742 | 0.0002507 | 12.26 | 2.52 | 2.73 | 6.28 | 0.02 | 0 | 21.3 | 0 | 0 | 5.107 | 15.89 | 0.04791 | 124.55 | 11 | [7 empty] | 6.67 | 9.3 | -3.7088 |  |  |  | 0.3705913
1970-01-01 01:00 | P61 | 2 | 52 | Ber_BMUB2_Cool | Kühl | 12 | 12 | 9.3 | -7.077183 | -0.4 | NA | 0.13285 | 0.0537789 | 0.01572423 | 0.117318 | 0.03538753 | 0.05124741898 | 0.01532685889 | 11.454468 | 2.68049 | 3.0173 | 7.15294441 | 5 | 0 | 20 | 0.1 | 0.1 | 12 | 10 | 0.4 | NA | 12 | [7 empty] | 12 | 9.3 | -7.077183
1970-01-01 01:00 | P33 | 1 | 17 | Ber_BMUB3_Heis_Statische Heizung Passivhaus | Heiz | 13 | 41.09 | 8.62 | -3.117178 | -0.194 | 492.53 | 0.04 | 0.03971 | 0 | 0.04 | 0.01052 | 0.00176 | 0.0003963 | 23.91 | 5.78 | 4.17 | 7.51 | 0 | 0 | 50.9 | 0 | 0 | 9.144 | 23.37 | 0.02372 | 492.53 | 13 | [7 empty] | 41.09 | 8.62 | -3.117178 |  |  |  | 0.03271821
1970-01-01 01:00 | P63 | 2 | 50 | Ber_BMU_S_H | Heiz | 14 | 14 | 9 | -3 | -0.171 | NA | 0.841546 | 2.25 | 0.06804 | 2.2169 | 0 | 0 | 0 | 16.41 | 7.51217 | 8.5488 | 64.7995 | 5 | 8.186 | 35 | 0.1 | 0.1 | 120 | 12 | 0.01 | NA | 14 | [7 empty] | 14 | 9 | -3
1970-01-01 01:00 | P34 | 3 | 14 | Ber_BMI_K2_H | Heiz | 15 | 32.84 | 6.44 | -1.222273 | -0.074 | 2055.75 | 122.78 | 0.2467 | 0.14 | 1.12 | 1.06 | 0.00609 | 0.0004097 | 183.08 | 4.04 | 3.36 | 27.8 | 76.62 | 4.34 | 2 | 0.3 | 0.1 | 2952 | 37.06 | 0.0232 | 2055.75 | 15 | [7 empty] | 32.84 | 6.44 | -1.222273 |  |  |  | 0.07135414
1970-01-01 01:00 | P35 | 3 | 15 | Ber_BMI_K3_H | Heiz | 16 | 37.8 | 6.9 | -2.2224 | -0.137 | 2168.9 | 105.84 | 0 | 0.1 | 0.86 | 0.95 | 0.00083 | 0.00022 | 171.59 | 4.12 | 3.31 | 27.21 | 61.61 | 3.12 | 2 | 0.3 | 0.1 | 2968 | 32.4 | 0.016 | 2168.9 | 16 | [7 empty] | 37.8 | 6.9 | -2.2224 |  |  |  | 0.1228496
1970-01-01 01:00 | P36 | 3 | 16 | Ber_BMI_K9_H | Heiz | 17 | 15.65 | 8.85 | -3.610888 | -0.207 | 1068.19 | 0.89 | 0.0149 | 0 | 2.79 | 0.06898 | 0.0003296 | 7.997e-05 | 158.73 | 6.19 | 4.5 | 20.74 | 192.59 | 10.5 | 2 | 0.3 | 0.1 | 130.3 | 18.17 | 0.03482 | 1068.19 | 17 | [7 empty] | 15.65 | 8.85 | -3.610888 |  |  |  | 0.277676
1970-01-01 01:00 | P37 | 3 | 13 | Ber_BMI 8_H | Heiz | 18 | 29.49 | 5.47 | 2.448533 | 0.147 | 1440.73 | 159.39 | 0.27 | 2.59 | 0.15 | 0.84 | 1.047 | 0.01421 | 112.65 | 3.67 | 1.92 | 13.7 | 8.9 | 0.4 | 2 | 0.3 | 0.1 | 1251 | 10.55 | 0.05672 | 1440.73 | 18 | [7 empty] | 29.49 | 5.47 | 2.448533 |  |  |  | 0.000528947
1970-01-01 01:00 | P38 | 3 | 11 | Ber_BMI 4_H_BMI 4.OG Damen WC Putzraum | Heiz | 19 | 34.17 | 7.36 | 4.572981 | 0.279 | 1120.32 | 0.01 | 2.22 | 1.52 | 0.24 | 0.63 | 0.9143 | 0.000426 | 70.99 | 16.62 | 15.03 | 40.38 | 16.25 | 1.21 | 2 | 0.3 | 0.1 | 110.4 | 64.7 | 5.46261 | 1120.32 | 19 | [7 empty] | 34.17 | 7.36 | 4.572981 |  |  |  | 1.381863e-05
1970-01-01 01:00 | P39.1 | 3 | 12 | Ber_BMI 5_H | Heiz | 20 | 34.93 | 8.19 | 4.287987 | 0.262 | 1175.75 | 0.03 | 0.68 | 0.22 | 0.23 | 0.05922 | 0.2432 | 0.003345 | 69.8 | 11.97 | 9.89 | 48.09 | 14.56 | 0.79 | 2 | 0.3 | 0.1 | 9.373 | 66.71 | 6.55906 | 1175.75 | 20 | [7 empty] | 34.93 | 8.19 | 4.287987 |  |  |  | 4.774522e-06
1970-01-01 01:00 | P53 | 3 | 40 | Biele_K Bielefeld Zentrale Rücklauf Kühl | Kühl | 21 | 13.3 | 7.6 | -2.189542 | -0.124 | 1834 | 538.8 | 0 | 0 | 0.63 | 0.00351 | 0 | 0 | 134.37 | 203.22 | 1.2 | 25.1 | 0 | 11.62 | 2 | 0.3 | 0.1 | 1359 | 6.4 | 0.037 | 1834 | 21 | [7 empty] | 13.3 | 7.6 | -2.189542 |  |  |  | 0.202
1970-01-01 01:00 | P21.1 | 1 | 28 | Bremen_WeserTower_H | Heiz | 22 | 62.75 | 8.71 | 2.260002 | 0.151 | 305.31 | 0 | 0.01846 | 0 | 0 | 0.003787 | 0.002153 | 0.002653 | 9 | 1.9 | 1.38 | 6.23 | 0 | 0.05 | 19.39 | 0.86 | 0.696 | 3.232 | 5.959 | 0.014 | 305.31 | 22 | [7 empty] | 62.75 | 8.71 | 2.260002 |  |  |  | 0.9364645
1970-01-01 01:00 | P9 | 2 | 10 | Bru_G_K CVB Geb. G kühl | Kühl | 23 | 11.11 | 8.9 | 5.137544 | 0.29 | 397.26 | 0 | 0.26 | 0.05 | 0.04 | 0.02689 | 0.004472 | 0.001062 | 68.8 | 2.02 | 3.2 | 5.85 | 4.2 | 0.39 | 19.22 | 1.79 | 0.27 | 3.1 | 42.8 | 0.028 | 397.26 | 23 | [7 empty] | 11.11 | 8.9 | 5.137544 |  |  |  | 4.70053e-10
1970-01-01 01:00 | P10 | 1 | 5 | Bru_G_H CVB, Geb. G heiz | Heiz | 24 | 63.9 | 8.5 | 1.545353 | 0.104 | 369.98 | 0 | 0.004 | 0.04 | 0.001577 | 0.0149 | 0.001898 | 0.002138 | 11.5 | 0.9 | 4.1 | 4.61 | 0.1 | 0.04 | 11.77 | 0.5 | 0.2 | 4.8 | 11.4 | 0.018 | 369.98 | 24 | [7 empty] | 63.9 | 8.5 | 1.545353 |  |  |  | 3.591284e-07
1970-01-01 01:00 | P11 | 1 | 4 | Bru_F_H CVB Geb. F heiz | Heiz | 25 | 43.57 | 8.4 | 0.98049 | 0.062 | 265 | 0 | 0.01665 | 0.004 | 0.004 | 0.01644 | 0.002523 | 0.003091 | 6.5 | 0.65 | 3.38 | 7.34 | 0 | 0.001 | 7.98 | 0.19 | 0.19 | 2.5 | 13.3 | 0.012 | 265 | 25 | [7 empty] | 43.57 | 8.4 | 0.98049 |  |  |  | 1.776003e-06
1970-01-01 01:00 | P12 | 3 | 9 | Bru_F_K CVB Geb. F kühl | Kühl | 26 | 10.51 | 8.3 | -2.496591 | -0.141 | 326.61 | 1.12 | 0.03806 | 0.05 | 0.0017 | 0.1116 | 0.001748 | 0.0009411 | 45.5 | 2.1 | 3.56 | 11.67 | 0 | 0.001 |  | 0 | 0.21 | 3.5 | 37.5 | 0.023 | 326.61 | 26 | [7 empty] | 10.51 | 8.3 | -2.496591 |  |  |  | 0.06608979
1970-01-01 01:00 | P13 | 3 | 8 | Bru_E_K CVB Geb. E kühl | Kühl | 27 | 10.03 | 8.3 | -2.563982 | -0.144 | 436.24 | 1.19 | 0.01401 | 0.004 | 0.004 | 0.0164 | 0.002021 | 0.001057 | 76.2 | 2.17 | 2.8 | 9.43 | 0 | 0.001 | 23.73 | 0.21 | 0.22 | 4.6 | 52.1 | 0.026 | 436.24 | 27 | [7 empty] | 10.03 | 8.3 | -2.563982 |  |  |  | 0.09095705
1970-01-01 01:00 | P14 | 1 | 3 | Bru_E_H CVB Geb. E heiz | Heiz | 28 | 38.06 | 8.5 | -2.030454 | -0.125 | 315.4 | 0.01 | 0.04093 | 0.004 | 0.09228 | 0.08368 | 0.001139 | 0.001555 | 19.7 | 0.74 | 3.67 | 5.11 | 0 | 0.02 | 1.53 | 0.19 | 0.18 | 3.6 | 17.5 | 0.001 | 315.4 | 28 | [7 empty] | 38.06 | 8.5 | -2.030454 |  |  |  | 7.560143e-05
1970-01-01 01:00 | P15 | 1 | 2 | Bru_D_H CVB Geb. D heiz | Heiz | 29 | 39.62 | 8.8 | 1.877769 | 0.117 | 537.91 | 0 | 0.01559 | 0.004 | 0.004 | 0.01673 | 0.003193 | 0.001554 | 42.5 | 2.66 | 3.8 | 2.73 | 0.5 | 0.08 | 29.14 | 1.09 | 0.2 | 9.8 | 34.1 | 0.017 | 537.91 | 29 | [7 empty] | 39.62 | 8.8 | 1.877769 |  |  |  | 1.498075e-07
1970-01-01 01:00 | P16 | 2 | 7 | Bru_D_K CVB Geb. D kühl | Kühl | 30 | 11.06 | 9.6 | -4.058906 | -0.229 | 484.95 | 0.38 | 0.04019 | 0.004 | 0.26 | 0.07 | 0.001554 | 0.001181 | 77 | 2.53 | 7 | 3.6 | 22.6 | 6.5 | 29.35 | 19.77 | 0.53 | 8 | 24.5 | 0.027 | 484.95 | 30 | [7 empty] | 11.06 | 9.6 | -4.058906 |  |  |  | 0.1396848
1970-01-01 01:00 | P17 | 3 | 1 | Bru_B_H_CVB Geb. B heiz; Wasser klar aber braun gefärbt | Heiz | 31 | 52.96 | 8.4 | -5.101962 | -0.33 | 2399 | 19.34 | 0.02373 | 0.004 | 0.004 | 0.1827 | 0.008027 | 0.04851 | 49.6 | 172.3 | 4.75 | 13.7 | 10.3 | 5.6 | 26.45 | 0.41 | 2.23 | 566 | 35.8 | 0.008 | 2399 | 31 | [7 empty] | 52.96 | 8.4 | -5.101962 |  |  |  | 0.777769
1970-01-01 01:00 | P18 | 2 | 6 | Bru_B_K CVB Geb. B kühl | Kühl | 32 | 8.42 | 9.6 | -2.87224 | -0.16 | 440 | 0.06 | 0.002129 | 0.004 | 0.34 | 0.009549 | 0.001135 | 0.001323 | 45 | 42.4 | 4.87 | 2.14 | 28.8 | 6.84 | 29.15 | 0.21 | 1.32 | 1.6 | 37.9 | 0.035 | 440 | 32 | [7 empty] | 8.42 | 9.6 | -2.87224 |  |  |  | 0.01496394
1970-01-01 01:00 | P41 | 3 | 29 | Düss_Prov_H_Provinzial Düsseldorf heiz, magnetite and sand_23 years operation system- removing 2 from 5 boiles because of corrosion_ lots of previous precipitation | Heiz | 33 | 50.39 | 8.59 | -2.794255 | -0.179 | 2381.5 | 0.07 | 0 | 0 | 1.893 | 0.006062 | 0.001457 | 0.00112 | 152.92 | 3.74 | 0.37 | 2.19 | 0 | 0 | 97.2 | 0.4 | 0.5 | 115.9 | 55.16 | 0.02375 | 2381.5 | 33 | [7 empty] | 50.39 | 8.59 | -2.794255 |  |  |  | 0.01034325
1970-01-01 01:00 | P42 | 2 | 30 | Düss_Prov_Cool_Provinzial Düsseldorf kühl- plastic tubing as before | Kühl | 34 | 7.96 | 8.91 | -3.481529 | -0.194 | 463.69 | 0.98 | 0.002833 | 0 | 0.01 | 0.03858 | 0.003544 | 0.002321 | 61.9 | 5.45 | 6.56 | 13.47 | 0 | 0.03 | 5 | 4.9 | 0.4 | 5 | 34.67 | 0.05015 | 463.69 | 34 | [7 empty] | 7.96 | 8.91 | -3.481529 |  |  |  | 0.4852961
1970-01-01 01:00 | P29 | 3 | 32 | Gelsenwasser_ Heiz 1 (Weißes Gebäude). Sehr starke Korrosion, niedriger pH | Heiz | 35 | 63.69 | 6.34 | -5.186355 | -0.347 | 2342.12 | 193.51 | 0.1 | 0 | 0 | 6.6 | 0.001357 | 0.0009131 | 6.67 | 1.1 | 1.57 | 2.6 | 0 | 1.6 | 30 | 0.3 | 0.5 | 41.86 | 0.8527 | 0.00659 | 2342.12 | 35 | [7 empty] | 63.69 | 6.34 | -5.186355 |  |  |  | 65.73074
1970-01-01 01:00 | P63 | 2 | 19 | Gelsenw_Weiss_Hot | Heiz | 36 | 68.31 | 8.1 | -8.680144 | -0.588 | 430.065 | 24.71402572 | 0.02211873103 | 0.02729174534 | 0.1146784272 | 0.683944371 | 0.07277810887 | 0.02815181668 | 12.29106574 | 3.896597294 | 0.9461359796 | 3.278050583 | 0 | 0 | 50 | 0.02 | 0 | 5 | 0.4 | 0.05291 | 430.065 | 36 | [7 empty] | 68.31 | 8.1 | -8.680144 |  |  |  | 2292.6574
1970-01-01 01:00 | P30 | 2 | 33 | Gelsenwasser Kühl 1 | Kühl | 37 | 14.47 | 10.2 | -2.204475 | -0.125 | 263.04 | 0.02 | 2.82 | 0.09 | 0.01 | 0.03329 | 0.006317 | 0.002037 | 18.85924784 | 4.8 | 3.15 | 9.63 | 0 | 0 | 32.3 | 0 | 0 | 3.535 | 8.797 | 0.03567 | 263.04 | 37 | [7 empty] | 14.47 | 10.2 | -2.204475 |  |  |  | 0.0006034044
1970-01-01 01:00 | P49 | 1 | 35 | Hanno_LBS_B Primär kühl_verz. C-Stahl | Kühl | 38 | 18.28 | 9.19 | 1.749327 | 0.101 | 297.72 | 0.02 | 0.04 | 0 | 0.04 | 0.004149 | 0.00205 | 0.001403 | 25.49 | 3.82 | 3.79 | 7.95 | 0 | 0 | 45.136 | 9.508 | 0 | 4.299 | 19.3 | 0.03462 | 297.72 | 38 | [7 empty] | 18.28 | 9.19 | 1.749327 |  |  |  | 5.329381e-07
1970-01-01 01:00 |  | 1 | 70 | Hanno_Schu Schule Hannover Heiz Ruck PR1 | Heiz | 39 | 26.8 | 9.24 | -1.366379 | -0.082 | 32.2 | 0.18 | 0 | 0 | 0 | 0 | 0 | 0 | 10 | 10 | 0.23 | 3.8 | 0 | 0 | 14.61 | 0.01 | 0.01 | 0.9 | 10 | 0.001 | 32.2 | 39 | [7 empty] | 26.8 | 9.24 | -1.366379
1970-01-01 01:00 | P27 | 1 | 37 | Holz_Stiebel_Cool_Betriebswasser Kühlung | Kühl | 40 | 9.04 | 10.35 | -2.531871 | -0.142 | 251.97 | 0.02 | 0.03504 | 0 | 0.001 | 0.01491 | 0.0009069 | 0.0001777 | 36.9 | 1.17 | 2 | 3.93 | 0 | 0 | 14.61 | 24.88 | 0 | 8.553 | 19.56 | 0.042 | 251.97 | 40 | [7 empty] | 9.04 | 10.35 | -2.531871 |  |  |  | 0.001539168
1970-01-01 01:00 | P28 | 2 | 36 | Holz_StiebFuß_H_Fußbodenheizung | Heiz | 41 | 26.12 | 9.29 | -0.5408341 | -0.032 | 391.57 | 0 | 0.03587 | 0 | 0.001 | 0.01359 | 0.0008539 | 0.0002868 | 30.3 | 1.93 | 6.7 | 8.1 | 0 | 0.05 | 21.9 | 2.8 | 0.97 | 122.6 | 30.93 | 0.063 | 391.57 | 41 | [7 empty] | 26.12 | 9.29 | -0.5408341 |  |  |  | 0.0001182878
1970-01-01 01:00 | P44.2 | 2 | 65 | LuneTest_Fe_oil residuous- bacteria activity? | Heiz | 42 | 18.73 | 8.51 | -6.716296 | -0.389 | 476.701 | 6.35 | 0.04 | 0.021 | 0.019 | 0.000824 | 0.04 | 0.01 | 0.963 | 14.6 | 0.191 | 2.29 | 0 | 0 | 10 | 0.01 | 0.01 | 84.4 | 1.7 | 0.229 | 476.701 | 42 | 4762 | [6 empty] | 18.73 | 8.51 | -6.716296 |  |  |  | 0.002
1970-01-01 01:00 | P46 | 2 | 38 | LuneTest_Fe | Heiz | 43 | 20.38 | 8.9 | -8.406963 | -0.49 | 368.76 | 3.383 | 0 | 0.045 | 0.003 | 0.000437 | 0.06 | 0.01 | 2.463 | 10 | 0.426 | 4.636 | 0 | 0 | 10 | 0.01 | 0.01 | 28.5 | 14.6 | 0.001902 | 368.76 | 43 | 46691 | [6 empty] | 20.38 | 8.9 | -8.406963 |  |  |  | 0.635
1970-01-01 01:00 | P52 | 2 | 46 | LuneTest_Fe | Heiz | 44 | 18.91 | 9.41 | -8.7612 | -0.507 | 149.989 | 1.454 | 0.067 | 0.082 | 0.06293155098 | 0.26 | 0.08 | 0.02119071591 | 0.3271368276 | 22.66923328 | 0.1779232299 | 3.638910732 | 0 | 0.0071162843 | 10 | 0.01 | 0.01 | 41.39 | 1.269 | 0.013941 | 149.989 | 44 | NA (23197) | [6 empty] | 18.91 | 9.41 | -8.7612 |  |  |  | 185.6086
1970-01-01 01:00 | P60 | 2 | 51 | LuneTest_Fe | Kühl | 45 | 19 | 8.8 | -6 | -0.348 | NA | 6.62 | 0.04 | 0.39 | 0.1 | 0.61 | 0.07 | 0 | 1.75 | 1.54 | 0.46 | 4.31 | 0 | 0 | 20 | 0.01 | 0.01 | 30 | 10 | 0.001 | NA | 45 | [7 empty] | NA | NA | NA
1970-01-01 01:00 | P43 |  | 47 | LuneTest_Cu heizung | Heiz | 46 | 19 | 8.6 | -5 | -0.29 | NA | 25.6 | 0.033 | 0.052 | 0.027 | 0.000131 | 0.01 | 0 | 2.07 | 12.6 | 0.348 | 4.48 | 0 | 0.207 | 10 | 0.01 | 0.01 | 88.7 | 9.9 |  | NA | 46 | 50288 | [6 empty] | 19 | NA | NA
1970-01-01 01:00 | P45 | 2 | 39 | LuneTest_Cu | Heiz | 47 | 21.98 | 8.117 | -5.133607 | -0.3 | 309.446 | 9.901 | 0.107 | 0.452 | 0.01 | 0.000307 | 0.01 | 0 | 1 | 10 | 0.12 | 1 | 0 | 0.002 | 20 | 0.01 | 0.01 | 55.1 | 8.1 | 0.039461 | 309.446 | 47 | 82645 | [6 empty] | 21.98 | 8.117 | -5.133607 |  |  |  | 1.217
1970-01-01 01:00 | P51 | 2 | 41 | LuneTest_Cu | Heiz | 48 | 18.69 | 8.95 | -6.242604 | -0.361 | 124.66 | 0.725 | 0.08 | 0.116 | 0.06034523595 | 0.075 | 0.029 | 0.02042233928 | 0.1406820481 | 19.05357688 | 0.1440569102 | 1.676760492 | 0 | 0.006256908255 | 20 | 0 | 0 | 37.21 | 0.9373 | 0.060602 | 124.66 | 48 | NA (26658) | [6 empty] | 18.69 | 8.95 | -6.242604 |  |  |  | 31.97569
1970-01-01 01:00 | P61 | 2 | 20 | LuneTest_Cu | Kombi | 49 | 18.7 | 8.5 | -5 | -0.289 | NA | 4.142183635 | 0.1 | 0.1 | 0.09714920083 | 0.1277673443 | 0 | 0 | 1.922972086 | 25.24631456 | 0.5571814071 | 3.565454415 | 0 | 0.0204754408 | 20 | 0.01 | 0.01 | 30 | 5 | 0.01 | NA | 49 | 6922 | [6 empty] | 18.7 | 8.5 | -5
1970-01-01 01:00 | P47 | 2 | 43 | LuneTest_Pex | Heiz | 50 | 22.914 | 8.41 | -7.388232 | -0.434 | 408.037 | 5.248 | 0 | 0.096 | 0.002 | 0.000148 | 0.005 | 0.005 | 0.951 | 5 | 0.135 | 3.777 | 0 | 0 | 10 | 0.01 | 0.01 | 187.6 | 4.2 | 0.047224 | 408.037 | 50 | 10148 | [6 empty] | 22.914 | 8.41 | -7.388232 |  |  |  | 0.779
1970-01-01 01:00 | P53 | 2 | 27 | LuneTest_Pex | Kühl | 51 | 19.326 | 8.33 | -7.457387 | -0.433 | 89.052 | 5.017 | 0.098 | 0.156 | 0.11881383 | 0.277 | 0.092 | 0.02353752569 | 0 | 13.37261613 | 0.01174022117 | 0.3963505686 | 0 | 0 | 20 | 0.01 | 0.01 | 35.95 | 2.388 | 0.055841 | 89.052 | 51 | NA (61650) | [6 empty] | 19.326 | 8.33 | -7.457387 |  |  |  | 7781.197
1970-01-01 01:00 | P63 | 2 | 53 | LuneTest_Pex | Heiz | 52 | 19.3 | 8.4 | -5 | -0.29 | NA | 6.186329966 | 0.03161806294 | 0.06156231632 | 0.09408640654 | 0.191266704 | 0.4467581265 | 0 | 0.1793260097 | 15.74660877 | 0.1066150275 | 0.660830535 | 0 | 0 | 20 | 0.01 | 0.01 | 15 | 5 | 0.01 | NA | 52 | [7 empty] | 19.3 | 8.4
1970-01-01 01:00 | P48 | 2 | 48 | LuneTest_Zn_Lun_Testanlage außen verzinkt | Heiz | 53 | 24.76 | 8.72 | -8.297539 | -0.49 | 290.277 | 0.096 | 0 | 0.045 | 0.003 | 0.000437 | 0 | 0 | 0.545 | 5 | 0.083 | 1.392 | 0 | 0 | 20 | 0.01 | 0.01 | 151.9 | 2.8 | 0.0364 | 290.277 | 53 | 7118 | [6 empty] | 24.76 | 8.72 | -8.297539 |  |  |  | 0.543
1970-01-01 01:00 | P54 | 2 | 45 | LuneTest_Zn | Heiz | 54 | 21.169 | 8.22 | -7.768117 | -0.454 | 63.512 | 2.191 | 0.073 | 0.494 | 0.1167380066 | 0.405 | 0.205 | 0.02378425233 | 0.07054553254 | 8.381681482 | 0.04731507401 | 0.4360534863 | 0 | 0 | 20 | 0.01 | 0.01 | 27.03 | 1.496 | 0.07142 | 63.512 | 54 | NA (74215) | [6 empty] | 21.169 | 8.22 | -7.768117 |  |  |  | 29146.14
|  | 2 | 31 | LuneTest_Zn | Heiz | 55 | 20.8 | 8.6 | -5 | -0.291 | NA | 8.28 | 0.09 | 0.1 | 0.02 | 0 | 0 | 0 | 0.5411 | 33 | 0.3634 | 1.36 | 0 | 0 | 20 | 0.01 | 0.01 | 15 | 5 | 0.01 | NA | 55 | [7 empty] | 20.8 | 8.6
1970-01-01 01:00 | P62 |  |  | Lune_THP |  | 56 | 20 | 8.5 | -5 | -0.291 | NA | 8.276409065 | 0.02530395193 | 0.1915348231 | 0.09261467191 | 0.3564037647 | 0.5019669444 | 0 | 0.1598165113 | 10 | 0.1385743556 | 0.8594056438 | 0 | 0 | 20 | 0.01 | 0.01 | 15 | 5 | 0.01 | NA | 56 | 3449 | [6 empty] | NA | NA | NA
1970-01-01 01:00 | P64 | 2 | 54 | LuneTest_V1 | Heiz | 57 | 20.5 | 8.9 | -5 | -0.291 | NA | 0.01000623779 | 0.01974674624 | 2.689520978 | 0.09648557373 | 0.006998762485 | 0 | 0 | 0.7895462322 | 10 | 0.2190477386 | 1.835138316 | 0.01 | 0 | 20 | 0.01 | 0.01 | 15 | 5 | 0.01 | NA | 57 | [7 empty] | 20.5 | 8.9
1970-01-01 01:00 | P65 | 3 | 55 | LuneTest_V2 | Heiz | 58 | 20.6 | 8.7 | -5 | -0.291 | NA | 0.00644867045 | 0.03644764735 | 15.94550841 | 0.09833344468 | 0.009732857491 | 0 | 0 | 1.127092494 | 10 | 0.3169759389 | 1.649856428 | 0 | 0 | 20 | 0.01 | 0.01 | 15 | 5 | 0.01 | NA | 58 | [7 empty] | 20.6 | 8.7
1970-01-01 01:00 | P59 | 3 | 56 | Lune_ZG_Kühl problem | Kühl | 59 | 15 | 8.687 | -7.192154 | -0.411 | 192.152 | 12.64483607 | 0.4036414878 | 0.02976 | 0.36 | 0.2998230461 | 0.001747442946 | 0.001465122068 | 12.7 | 0.6089068198 | 0.163264692 | 2.199298542 | 0 | 0.1371430393 | 20 | 0.01 | 0.01 | 44 | 5 | 0.057582 | 192.152 | 59 | [7 empty] | 15 | 8.687 | -7.192154 |  |  |  | 1418.6561
1970-01-01 01:00 | P21.2 | 1 | 58 | Nord_TPri_H | Heiz | 60 | 57.79 | 10.1 | 1.486363 | 0.098 | 187.07 | 0 | 0.02581 | 0 | 0 | 0.01777 | 0.003315 | 0.00224 | 10.21 | 0.24 | 0.175 | 2.31 | 0 | 0.15 | 3 | 0.24 | 0 | 3.668 | 8.482 | 0.02673 | 187.07 | 60 | [7 empty] | 57.79 | 10.1 | 1.486363 |  |  |  | 2.047375e-08
1970-01-01 01:00 | P22 | 2 | 61 | Nord_TPri_K | Kühl | 61 | 9.49 | 9.86 | 5.443297 | 0.305 | 430.37 | 0.035 | 0.1241 | 0.03 | 0.0226 | 0.07382 | 0.02299 | 0.008772 | 12.68 | 2.4 | 6.38 | 62.54 | 0 | 0 | 17.8 | 11.6 | 0.3 | 7.14 | 56.33 | 11.53 | 430.37 | 61 | [7 empty] | 9.49 | 9.86 | 5.443297 |  |  |  | 6.403805e-08
1970-01-01 01:00 | P23 | 2 | 63 | Nord_ THQ_K | Kühl | 62 | 10.58 | 7.96 | -4.130933 | -0.232 | 228.94 | 1.89 | 0 | 0 | 0 | 0.1759 | 0.001138 | 0.001226 | 8.18 | 1.68 | 5.275 | 22.3 | 0 | 0.13 | 17.751 | 11.6 | 0.278 | 6.922 | 26.46 | 0.03668 | 228.94 | 62 | [7 empty] | 10.58 | 7.96 | -4.130933 |  |  |  | 11.57976
1970-01-01 01:00 | P24 | 2 | 62 | Nord_TFZ_K | Kühl | 63 | 8.42 | 8.33 | -4.098535 | -0.229 | 211.1 | 1.91 | 0.01005 | 0 | 0 | 0.1689 | 0.002962 | 0.002616 | 9.17 | 1.85 | 5.83 | 24.07 | 0 | 0 | 23.22 | 4 | 0.173 | 7.136 | 25.57 | 0.0426 | 211.1 | 63 | [7 empty] | 8.42 | 8.33 | -4.098535 |  |  |  | 6.360305
1970-01-01 01:00 | P25 | 1 | 59 | Nord_TFZ _H | Heiz | 64 | 56.27 | 9.87 | 0.3524908 | 0.023 | 395.25 | 0 | 0.0355 | 0.01 | 0.04271 | 0.01464 | 0.005149 | 0.001256 | 9.47 | 0.15 | 0.23 | 2.58 | 0 | 0 | 0.787 | 0.23 | 0 | 4.915 | 8.72 | 0.02791 | 395.25 | 64 | [7 empty] | 56.27 | 9.87 | 0.3524908 |  |  |  | 4.920026e-07
1970-01-01 01:00 | P39.2 | 1 | 60 | Nord_TFZ_Tesa FZ kühl sek | Kühl | 65 | 19.15 | 9.09 | -1.723115 | -0.1 | 166 | 0.13 | 0 | 0 | 0.02 | 0.02014 | 0.001464 | 0.000398 | 8.97 | 1.82 | 5 | 8.36 | 0 | 0 | 17.9 | 0 | 0 | 4.96 | 11.6 | 0.03054 | 166 | 65 | [7 empty] | 19.15 | 9.09 | -1.723115 |  |  |  | 0.001685595
1970-01-01 01:00 | P40 | 1 | 57 | Nord_THQ_H_Tesa HQ heiz sek (Probe entnommen aus Koffer) | Heiz | 66 | 32.69 | 8.96 | 0.7498006 | 0.045 | 226.27 | 0 | 0 | 0 | 0.01 | 0.01004 | 0.001091 | 0.00045543 | 9.24 | 1.91 | 5.4 | 7.71 | 0 | 0.01 | 18.5 | 0 | 0 | 4.17 | 11.66 | 0.02496 | 226.27 | 66 | [7 empty] | 32.69 | 8.96 | 0.7498006 |  |  |  | 3.136787e-06
1970-01-01 01:00 | P4 | 3 |  | LuneTest_Fe_H nach längerem Betrieb, starke Magnetit-Bildung | Heiz | 67 | NA | NA | NA |  | NA | NA | NA | NA | NA | NA | NA | NA | NA | NA | NA | NA | 0 | NA | NA | NA | NA | NA | NA | NA | NA | NA | NA | NA | NA | NA | NA | NA | LuneTest_Fe_H nach längerem Betrieb, starke Magnetit-Bildung | NA | NA | NA |  |  |  | NA
1970-01-01 01:00 | P5 | 3 |  | LuneTest_Cu heizung nach längerem Betrieb, Wasser "rostrot" mit Partikeln | Heiz | 68 | NA | NA | NA |  | NA | NA | NA | NA | NA | NA | NA | NA | NA | NA | NA | NA | NA | NA | NA | 0 | NA | NA | NA | NA | NA | NA | NA | NA | NA | NA | NA | NA | LuneTest_Cu heizung nach längerem Betrieb, Wasser "rostrot" mit Partikeln | NA | NA | NA |  |  |  | NA
1970-01-01 01:00 | P58 |  |  | Manchester CHW_Cool | Kühl | 69 | NA | NA | NA |  | NA | 19.1946 | 0.305029 | 0.199528 | 0.06298811784 | 0.08207476617 | NA | 0.00451059106 | NA | 16.11623149 | 4.006349313 | 7.019984087 | NA | 7.455197885 | NA | NA | NA | NA | 5 | NA | NA | NA | NA | NA | NA | NA | NA | NA | Manchester CHW_Cool | NA | NA | NA |  |  |  | NA
1970-01-01 01:00 | P57 |  |  | Manchester_hot_LTHW (Rohdaten g/ug vertauscht?) | Heiz | 70 | NA | NA | NA |  | NA | 26.6742287 | 0.231839619 | 0.11393465 | 1.247358064 | 0.08085412565 | NA | 0 | NA | 1.659773968 | 1.520670399 | 5.475871578 | NA | 15.97896873 | NA | NA | NA | NA | NA | NA | NA | NA | NA | NA | NA | NA | NA | NA | Manchester_hot_LTHW (Rohdaten g/ug vertauscht?) | NA | NA | NA |  |  |  | NA
Here I calculated the concentration on mol/L to unify the reported levels on mg/L and ug/L The background on the cells corresponds to the interpolation of missing data so that it is posisble to check back what interpolations are out of the regular data I stop calculating the columns color label on grey because the amount of data that should be inputated is too much this are 4 samples.
[6 empty] | mol/L individual calculation | [27 empty] | Calculation of mixture of Ac and Ox dereof
Date | Test | Label | Site | System |  | Real number | Temperature | pH | pe |  | mu | Fe(2) | Cu | Zn | Al | Mn | Ni | CrO4-2 | Na | K | Mg | Ca | MoO4-2 | HPO4-2 | Cl | SO4 2- | NO3- | Ox | HCO3- | O2 | H | OH | Acetate | Ac 50 | Ox 50 | Ac 75 | Ox 25 | Ac 25 | Ox 75 | EC_M
1970-01-01 01:00 | P7 | 2 | 66 | Amst_Ak_K Verteilung in Stahl; verz. C-stahl; Feuerverzinkte Teile?; Übergabesysteme Kunststoff (nicht in Betrieb); Pressfittings? |  | 1 | 23 | 8.3 | -3.669111 |  | 0.00523732 | [28 empty] | 690.4
1970-01-01 01:00 | P44.1 | 2 | 42 | Amst_AkzoNobel sekundär kühl 8.Stock_Cool strenge Farben-Vergabe |  | 2 | 22.81 | 9.56 | -0.6999589 |  | 0.00373114 | [28 empty] | 477.35
1970-01-01 01:00 | P8 | 3 | 64 | Amst_Ak_Hot _Verteilung in Stahl; verz. C-Stahl; Feuerverzinkte Teile?; Übergabesysteme Kunststoff? (noch nicht in Betrieb); Pressfittings? |  | 3 | 18.8 | 7.91 | -0.7869667 |  | 0.00553758 | [28 empty] | 651
1970-01-01 01:00 | P3 | 1 | 24 | Ber_UBA_K_Haus 2019, Kühl P3. Berlin Marienfelde, Schichauweg PP-Matte; verz. C-Stahl |  | 4 | 13.7 | 8.6 | -0.5738387 |  | 0.00349981 | [28 empty] | 270.9808
1970-01-01 01:00 | P20 | 2 | 25 | Ber_UBA_K PP-Matte; verz. C-Stahl |  | 5 | 18.81 | 9.27 | -4.864311 |  | 0.00183727 | [28 empty] | 282.45
1970-01-01 01:00 | P60 | 3 | 26 | Ber_UBA_K PP-Matte; verz. C-Stahl |  | 6 | 12.9 | 8.7 | -3 |  | 0.0022966 | [28 empty] | 198.5588
1970-01-01 01:00 |  | 1 | 69 | Ber_UBA_Hot Haus 2019,Vor P2 |  | 7 | 24.6 | 9.3 | 2.718395 |  | 0.00108281 | [28 empty] | 112.5
1970-01-01 01:00 | P19 | 1 | 18 | Ber_UBA_Hot |  | 8 | 48.3 | 9.14 | 1.459099 |  | 0.00120666 | [28 empty] | 202.02
1970-01-01 01:00 | P62 | 1 | 21 | Ber_UBA_Hot |  | 9 | 30.9 | 9.3 | 2 |  | 0.000821195 | [28 empty] | 150
1970-01-01 01:00 | P31 | 3 | 22 | Ber_BMUB1_Cool_ Vorlauf Kühldecken Sotta |  | 10 | 37.16 | 7.33 | 0.9382419 |  | 0.0357446 | [28 empty] | 3286.16
1970-01-01 01:00 | P32 | 2 | 23 | Ber_BMUB2_ Cool |  | 11 | 6.67 | 9.3 | -3.7088 |  | 0.00133361 | [28 empty] | 124.55
1970-01-01 01:00 | P61 | 2 | 52 | Ber_BMUB2_Cool |  | 12 | 12 | 9.3 | -7.077183 |  | 0.00180455 | [28 empty] | 185.566
1970-01-01 01:00 | P33 | 1 | 17 | Ber_BMUB3_Heis_Statische Heizung Passivhaus |  | 13 | 41.09 | 8.62 | -3.117178 |  | 0.00229828 | [28 empty] | 492.53
1970-01-01 01:00 | P63 | 2 | 50 | Ber_BMU_S_H |  | 14 | 14 | 9 | -3 |  | 0.00519012 | [28 empty] | 482.4402
1970-01-01 01:00 | P34 | 3 | 14 | Ber_BMI_K2_H |  | 15 | 32.84 | 6.44 | -1.222273 |  | 0.0665581 | [28 empty] | 2055.75
1970-01-01 01:00 | P35 | 3 | 15 | Ber_BMI_K3_H |  | 16 | 37.8 | 6.9 | -2.2224 |  | 0.0672824 | [28 empty] | 2168.9
1970-01-01 01:00 | P36 | 3 | 16 | Ber_BMI_K9_H |  | 17 | 15.65 | 8.85 | -3.610888 |  | 0.0119821 | [28 empty] | 1068.19
1970-01-01 01:00 | P37 | 3 | 13 | Ber_BMI 8_H |  | 18 | 29.49 | 5.47 | 2.448533 |  | 0.0260405 | [28 empty] | 1440.73
1970-01-01 01:00 | P38 | 3 | 11 | Ber_BMI 4_H_BMI 4.OG Damen WC Putzraum |  | 19 | 34.17 | 7.36 | 4.572981 |  | 0.00606312 | [28 empty] | 1120.32
1970-01-01 01:00 | P39.1 | 3 | 12 | Ber_BMI 5_H |  | 20 | 34.93 | 8.19 | 4.287987 |  | 0.00607783 | [28 empty] | 1175.75
1970-01-01 01:00 | P53 | 3 | 40 | Biele_K Bielefeld Zentrale Rücklauf Kühl |  | 21 | 13.3 | 7.6 | -2.189542 |  | 0.0191396 | [28 empty] | 1834
1970-01-01 01:00 | P21.1 | 1 | 28 | Bremen_WeserTower_H |  | 22 | 62.75 | 8.71 | 2.260002 |  | 0.00105768 | [28 empty] | 305.31
1970-01-01 01:00 | P9 | 2 | 10 | Bru_G_K CVB Geb. G kühl |  | 23 | 11.11 | 8.9 | 5.137544 |  | 0.00289915 | [28 empty] | 397.26
1970-01-01 01:00 | P10 | 1 | 5 | Bru_G_H CVB, Geb. G heiz |  | 24 | 63.9 | 8.5 | 1.545353 |  | 0.00115783 | [28 empty] | 369.98
1970-01-01 01:00 | P11 | 1 | 4 | Bru_F_H CVB Geb. F heiz |  | 25 | 43.57 | 8.4 | 0.98049 |  | 0.00103971 | [28 empty] | 265
1970-01-01 01:00 | P12 | 3 | 9 | Bru_F_K CVB Geb. F kühl |  | 26 | 10.51 | 8.3 | -2.496591 |  | 0.00249925 | [28 empty] | 326.61
1970-01-01 01:00 | P13 | 3 | 8 | Bru_E_K CVB Geb. E kühl |  | 27 | 10.03 | 8.3 | -2.563982 |  | 0.00321434 | [28 empty] | 436.24
1970-01-01 01:00 | P14 | 1 | 3 | Bru_E_H CVB Geb. E heiz |  | 28 | 38.06 | 8.5 | -2.030454 |  | 0.0011988 | [28 empty] | 315.4
1970-01-01 01:00 | P15 | 1 | 2 | Bru_D_H CVB Geb. D heiz |  | 29 | 39.62 | 8.8 | 1.877769 |  | 0.00226692 | [28 empty] | 537.91
1970-01-01 01:00 | P16 | 2 | 7 | Bru_D_K CVB Geb. D kühl |  | 30 | 11.06 | 9.6 | -4.058906 |  | 0.00434409 | [28 empty] | 484.95
1970-01-01 01:00 | P17 | 3 | 1 | Bru_B_H_CVB Geb. B heiz; Wasser klar aber braun gefärbt |  | 31 | 52.96 | 8.4 | -5.101962 |  | 0.0159996 | [28 empty] | 2399
1970-01-01 01:00 | P18 | 2 | 6 | Bru_B_K CVB Geb. B kühl |  | 32 | 8.42 | 9.6 | -2.87224 |  | 0.00381999 | [28 empty] | 440
1970-01-01 01:00 | P41 | 3 | 29 | Düss_Prov_H_Provinzial Düsseldorf heiz, magnetite and sand_23 years operation system- removing 2 from 5 boiles because of corrosion_ lots of previous precipitation |  | 33 | 50.39 | 8.59 | -2.794255 |  | 0.00784259 | [28 empty] | 2381.5
1970-01-01 01:00 | P42 | 2 | 30 | Düss_Prov_Cool_Provinzial Düsseldorf kühl- plastic tubing as before |  | 34 | 7.96 | 8.91 | -3.481529 |  | 0.00443498 | [28 empty] | 463.69
1970-01-01 01:00 | P29 | 3 | 32 | Gelsenwasser_ Heiz 1 (Weißes Gebäude). Sehr starke Korrosion, niedriger pH |  | 35 | 63.69 | 6.34 | -5.186355 |  | 0.00781564 | [28 empty] | 2342.12
1970-01-01 01:00 | P63 | 2 | 19 | Gelsenw_Weiss_Hot |  | 36 | 68.31 | 8.1 | -8.680144 |  | 0.00190502 | [28 empty] | 430.065
1970-01-01 01:00 | P30 | 2 | 33 | Gelsenwasser Kühl 1 |  | 37 | 14.47 | 10.2 | -2.204475 |  | 0.00186451 | [28 empty] | 263.04
1970-01-01 01:00 | P49 | 1 | 35 | Hanno_LBS_B Primär kühl_verz. C-Stahl |  | 38 | 18.28 | 9.19 | 1.749327 |  | 0.00233977 | [28 empty] | 297.72
1970-01-01 01:00 |  | 1 | 70 | Hanno_Schu Schule Hannover Heiz Ruck PR1 |  | 39 | 26.8 | 9.24 | -1.366379 |  | 0.000883905 | [28 empty] | 32.2
1970-01-01 01:00 | P27 | 1 | 37 | Holz_Stiebel_Cool_Betriebswasser Kühlung |  | 40 | 9.04 | 10.35 | -2.531871 |  | 0.00237644 | [28 empty] | 251.97
1970-01-01 01:00 | P28 | 2 | 36 | Holz_StiebFuß_H_Fußbodenheizung |  | 41 | 26.12 | 9.29 | -0.5408341 |  | 0.0039382 | [28 empty] | 391.57
1970-01-01 01:00 | P44.2 | 2 | 65 | LuneTest_Fe_oil residuous- bacteria activity? |  | 42 | 18.73 | 8.51 | -6.716296 |  | 0.00225762 | [28 empty] | 476.701
1970-01-01 01:00 | P46 | 2 | 38 | LuneTest_Fe |  | 43 | 20.38 | 8.9 | -8.406963 |  | 0.00134106 | [28 empty] | 368.76
1970-01-01 01:00 | P52 | 2 | 46 | LuneTest_Fe |  | 44 | 18.91 | 9.41 | -8.7612 |  | 0.00158869 | [28 empty] | 149.989
1970-01-01 01:00 | P60 | 2 | 51 | LuneTest_Fe |  | 45 | 19 | 8.8 | -6 |  | 0.0011766 | [28 empty] | 174.5684
1970-01-01 01:00 | P43 | 2 | 47 | LuneTest_Cu heizung |  | 46 | 19 | 8.6 | -5 |  | 0.00192248 | [28 empty] | 236.6308
1970-01-01 01:00 | P45 | 2 | 39 | LuneTest_Cu |  | 47 | 21.98 | 8.117 | -5.133607 |  | 0.0015627 | [28 empty] | 309.446
1970-01-01 01:00 | P51 | 2 | 41 | LuneTest_Cu |  | 48 | 18.69 | 8.95 | -6.242604 |  | 0.00141025 | [28 empty] | 124.66
1970-01-01 01:00 | P61 | 2 | 20 | LuneTest_Cu |  | 49 | 18.7 | 8.5 | -5 |  | 0.00142769 | [28 empty] | 220.2463
1970-01-01 01:00 | P47 | 2 | 43 | LuneTest_Pex |  | 50 | 22.914 | 8.41 | -7.388232 |  | 0.00444514 | [28 empty] | 408.037
1970-01-01 01:00 | P53 | 2 | 27 | LuneTest_Pex |  | 51 | 19.326 | 8.33 | -7.457387 |  | 0.00121758 | [28 empty] | 89.052
1970-01-01 01:00 | P63 | 2 | 53 | LuneTest_Pex |  | 52 | 19.3 | 8.4 | -5 |  | 0.000892577 | [28 empty] | 174.0926
1970-01-01 01:00 | P48 | 2 | 48 | LuneTest_Zn_Lun_Testanlage außen verzinkt |  | 53 | 24.76 | 8.72 | -8.297539 |  | 0.00388072 | [28 empty] | 290.277
1970-01-01 01:00 | P54 | 2 | 45 | LuneTest_Zn |  | 54 | 21.169 | 8.22 | -7.768117 |  | 0.00101598 | [28 empty] | 63.512
|  | 2 | 31 | LuneTest_Zn |  | 55 | 20.8 | 8.6 | -5 |  | 0.00119426 | [28 empty] | 226.5146
1970-01-01 01:00 | P62 | 2 | 0 | Lune_THP |  | 56 | 20 | 8.5 | -5 |  | 0.000939502 | [28 empty] | 166.4223
1970-01-01 01:00 | P64 | 2 | 54 | LuneTest_V1 |  | 57 | 20.5 | 8.9 | -5 |  | 0.00096987 | [28 empty] | 168.5434
1970-01-01 01:00 | P65 | 3 | 55 | LuneTest_V2 |  | 58 | 20.6 | 8.7 | -5 |  | 0.00137863 | [28 empty] | 193.2419
1970-01-01 01:00 | P59 | 3 | 56 | Lune_ZG_Kühl problem |  | 59 | 15 | 8.687 | -7.192154 |  | 0.00147463 | [28 empty] | 192.152
1970-01-01 01:00 | P21.2 | 1 | 58 | Nord_TPri_H |  | 60 | 57.79 | 10.1 | 1.486363 |  | 0.00506571 | [28 empty] | 187.07
1970-01-01 01:00 | P22 | 2 | 61 | Nord_TPri_K |  | 61 | 9.49 | 9.86 | 5.443297 |  | 0.00506571 | [28 empty] | 430.37
1970-01-01 01:00 | P23 | 2 | 63 | Nord_ THQ_K |  | 62 | 10.58 | 7.96 | -4.130933 |  | 0.00506571 | [28 empty] | 228.94 | [5 empty] | sc_nlf = EC_Sum/(1+(((0,0000003*(T^2)+0,00005757*T+0,0193))*(T-25)))
1970-01-01 01:00 | P24 | 2 | 62 | Nord_TFZ_K |  | 63 | 8.42 | 8.33 | -4.098535 |  | 0.00506571 | [28 empty] | 211.1 | [5 empty] | sc_lin_er = = ((Sc_lin-EC)/EC)*100
1970-01-01 01:00 | P25 | 1 | 59 | Nord_TFZ _H |  | 64 | 56.27 | 9.87 | 0.3524908 |  | 0.00506571 | [28 empty] | 395.25 | [5 empty] | Calculation of mixture of Ac and Ox dereof
1970-01-01 01:00 | P39.2 | 1 | 60 | Nord_TFZ_Tesa FZ kühl sek |  | 65 | 19.15 | 9.09 | -1.723115 |  | 0.00506571 | [28 empty] | 166
1970-01-01 01:00 | P40 | 1 | 57 | Nord_THQ_H_Tesa HQ heiz sek (Probe entnommen aus Koffer) |  | 66 | 32.69 | 8.96 | 0.7498006 |  | 0.00506571 | [28 empty] | 226.27
Here I calulated the Electrical conductivity for each electrolite by using McClensky equations, I calculated the equations for the missing ions so that It is possible to calculate the total Electric conductivity for the solution and compare it with the measured. | [35 empty] | linear compensation | [10 empty] | Previous | Manual | Extrapolated phreeq | Ac75
Date | Test | Label | Site | System |  | Real number | Temperature | pH | pe |  | mu | Fe(2) | Cu | Zn | Al | Mn | Ni | CrO4-2 | Na | K | Mg | Ca | MoO4-2 | HPO4-2 | Cl | SO4 2- | NO3- | Ox | HCO3- | O2 | H | OH- | Acetate | Ac 50 | Ox 50 | Ac 75 | Ox 25 | Ac 25 | Ox 75 | Ac_EC_Sum | Ox_EC_Sum | EC_M | Ac_Ox 50-50 | Ac75_Ox 25 | Ac_Ox25_75 | Real number | EC_M | EC_M | phree_EC | Site
1970-01-01 01:00 | P7 | 2 | 66 | Amst_Ak_K Verteilung in Stahl; verz. C-stahl; Feuerverzinkte Teile?; Übergabesysteme Kunststoff (nicht in Betrieb); Pressfittings? |  | 1 | 23 | 8.3 | -3.669111 |  | 0.00523732 | [30 empty] | 690.4 |  |  |  | 1 | 690.4 | 690.4 | 369.59 | 66
1970-01-01 01:00 | P44.1 | 2 | 42 | Amst_AkzoNobel sekundär kühl 8.Stock_Cool strenge Farben-Vergabe |  | 2 | 22.81 | 9.56 | -0.6999589 |  | 0.00373114 | [30 empty] | 477.35 |  |  |  | 2 | 477.35 | 477.35 | 394.11 | 42
1970-01-01 01:00 | P8 | 3 | 64 | Amst_Ak_Hot _Verteilung in Stahl; verz. C-Stahl; Feuerverzinkte Teile?; Übergabesysteme Kunststoff? (noch nicht in Betrieb); Pressfittings? |  | 3 | 18.8 | 7.91 | -0.7869667 |  | 0.00553758 | [30 empty] | 651 |  |  |  | 3 | 651 | 651 | 352.23 | 64
1970-01-01 01:00 | P3 | 1 | 24 | Ber_UBA_K_Haus 2019, Kühl P3. Berlin Marienfelde, Schichauweg PP-Matte; verz. C-Stahl |  | 4 | 13.7 | 8.6 | -0.5738387 |  | 0.00349981 | [30 empty] | NA |  |  |  | 4 | 376.38 |  | 155.93 | 24
1970-01-01 01:00 | P20 | 2 | 25 | Ber_UBA_K PP-Matte; verz. C-Stahl |  | 5 | 18.81 | 9.27 | -4.864311 |  | 0.00183727 | [30 empty] | 282.45 |  |  |  | 5 | 282.45 | 282.45 | 123.76 | 25
1970-01-01 01:00 | P60 | 1 | 26 | Ber_UBA_K PP-Matte; verz. C-Stahl |  | 6 | 12.9 | 8.7 | -3 |  | 0.0022966 | [30 empty] | NA |  |  |  | 6 | 285.98 |  | 104.17 | 26
1970-01-01 01:00 |  | 1 | 69 | Ber_UBA_Hot Haus 2019,Vor P2 |  | 7 | 24.6 | 9.3 | 2.718395 |  | 0.00108281 | [30 empty] | 112.5 |  |  |  | 7 | 112.5 | 112.5 | 88.829 | 69
1970-01-01 01:00 | P19 | 1 | 18 | Ber_UBA_Hot |  | 8 | 48.3 | 9.14 | 1.459099 |  | 0.00120666 | [30 empty] | 202.02 |  |  |  | 8 | 202.02 | 202.02 | 137.38 | 18
1970-01-01 01:00 | P62 | 1 | 21 | Ber_UBA_Hot |  | 9 | 30.9 | 9.3 | 2 |  | 0.000821195 | [30 empty] | 150 |  |  |  | 9 | 150 | 150 | 81.773 | 21
1970-01-01 01:00 | P31 | 3 | 22 | Ber_BMUB1_Cool_ Vorlauf Kühldecken Sotta |  | 10 | 37.16 | 7.33 | 0.9382419 |  | 0.0357446 | [30 empty] | 3286.16 |  |  |  | 10 | 3286.16 | 3286.16 | 2426.7 | 22
1970-01-01 01:00 | P32 | 2 | 23 | Ber_BMUB2_ Cool |  | 11 | 6.67 | 9.3 | -3.7088 |  | 0.00133361 | [30 empty] | 124.55 |  |  |  | 11 | 124.55 | 124.55 | 76.427 | 23
1970-01-01 01:00 | P61 | 2 | 52 | Ber_BMUB2_Cool |  | 12 | 12 | 9.3 | -7.077183 |  | 0.00180455 | [30 empty] | NA |  |  |  | 12 | 250.91 |  | 94.884 | 52
1970-01-01 01:00 | P33 | 1 | 17 | Ber_BMUB3_Heis_Statische Heizung Passivhaus |  | 13 | 41.09 | 8.62 | -3.117178 |  | 0.00229828 | [30 empty] | 492.53 |  |  |  | 13 | 492.53 | 492.53 | 307.78 | 17
1970-01-01 01:00 | P63 | 2 | 50 | Ber_BMU_S_H |  | 14 | 14 | 9 | -3 |  | 0.00519012 | [30 empty] | NA |  |  |  | 14 | 714.11 |  | 307.06 | 50
1970-01-01 01:00 | P34 | 3 | 14 | Ber_BMI_K2_H |  | 15 | 32.84 | 6.44 | -1.222273 |  | 0.0665581 | [30 empty] | 2055.75 |  |  |  | 15 | 2055.75 | 2055.75 | 3460.9 | 14
1970-01-01 01:00 | P35 | 3 | 15 | Ber_BMI_K3_H |  | 16 | 37.8 | 6.9 | -2.2224 |  | 0.0672824 | [30 empty] | 2168.9 |  |  |  | 16 | 2168.9 | 2168.9 | 3882.9 | 15
1970-01-01 01:00 | P36 | 3 | 16 | Ber_BMI_K9_H |  | 17 | 15.65 | 8.85 | -3.610888 |  | 0.0119821 | [30 empty] | 1068.19 |  |  |  | 17 | 1068.19 | 1068.19 | 667.6 | 16
1970-01-01 01:00 | P37 | 3 | 13 | Ber_BMI 8_H |  | 18 | 29.49 | 5.47 | 2.448533 |  | 0.0260405 | [30 empty] | 1440.73 |  |  |  | 18 | 1440.73 | 1440.73 | 1113.3 | 13
1970-01-01 01:00 | P38 | 3 | 11 | Ber_BMI 4_H_BMI 4.OG Damen WC Putzraum |  | 19 | 34.17 | 7.36 | 4.572981 |  | 0.00606312 | [30 empty] | 1120.32 |  |  |  | 19 | 1120.32 | 1120.32 | 563.42 | 11
1970-01-01 01:00 | P39.1 | 3 | 12 | Ber_BMI 5_H |  | 20 | 34.93 | 8.19 | 4.287987 |  | 0.00607783 | [30 empty] | 1175.75 |  |  |  | 20 | 1175.75 | 1175.75 | 491.44 | 12
1970-01-01 01:00 | P53 | 3 | 40 | Biele_K Bielefeld Zentrale Rücklauf Kühl |  | 21 | 13.3 | 7.6 | -2.189542 |  | 0.0191396 | [30 empty] | 1834 |  |  |  | 21 | 1834 | 1834 | 1424 | 40
1970-01-01 01:00 | P21.1 | 1 | 28 | Bremen_WeserTower_H |  | 22 | 62.75 | 8.71 | 2.260002 |  | 0.00105768 | [30 empty] | 305.31 |  |  |  | 22 | 305.31 | 305.31 | 194.23 | 28
1970-01-01 01:00 | P9 | 2 | 10 | Bru_G_K CVB Geb. G kühl |  | 23 | 11.11 | 8.9 | 5.137544 |  | 0.00289915 | [30 empty] | 397.26 |  |  |  | 23 | 397.26 | 397.26 | 183.64 | 10
1970-01-01 01:00 | P10 | 1 | 5 | Bru_G_H CVB, Geb. G heiz |  | 24 | 63.9 | 8.5 | 1.545353 |  | 0.00115783 | [30 empty] | 369.98 |  |  |  | 24 | 369.98 | 369.98 | 188.8 | 5
1970-01-01 01:00 | P11 | 1 | 4 | Bru_F_H CVB Geb. F heiz |  | 25 | 43.57 | 8.4 | 0.98049 |  | 0.00103971 | [30 empty] | 265 |  |  |  | 25 | 265 | 265 | 111.54 | 4
1970-01-01 01:00 | P12 | 3 | 9 | Bru_F_K CVB Geb. F kühl |  | 26 | 10.51 | 8.3 | -2.496591 |  | 0.00249925 | [30 empty] | 326.61 |  |  |  | 26 | 326.61 | 326.61 | 123.33 | 9
1970-01-01 01:00 | P13 | 3 | 8 | Bru_E_K CVB Geb. E kühl |  | 27 | 10.03 | 8.3 | -2.563982 |  | 0.00321434 | [30 empty] | 436.24 |  |  |  | 27 | 436.24 | 436.24 | 201.56 | 8
1970-01-01 01:00 | P14 | 1 | 3 | Bru_E_H CVB Geb. E heiz |  | 28 | 38.06 | 8.5 | -2.030454 |  | 0.0011988 | [30 empty] | 315.4 |  |  |  | 28 | 315.4 | 315.4 | 118.05 | 3
1970-01-01 01:00 | P15 | 1 | 2 | Bru_D_H CVB Geb. D heiz |  | 29 | 39.62 | 8.8 | 1.877769 |  | 0.00226692 | [30 empty] | 537.91 |  |  |  | 29 | 537.91 | 537.91 | 278.31 | 2
1970-01-01 01:00 | P16 | 2 | 7 | Bru_D_K CVB Geb. D kühl |  | 30 | 11.06 | 9.6 | -4.058906 |  | 0.00434409 | [30 empty] | 484.95 |  |  |  | 30 | 484.95 | 484.95 | 240.68 | 7
1970-01-01 01:00 | P17 | 3 | 1 | Bru_B_H_CVB Geb. B heiz; Wasser klar aber braun gefärbt |  | 31 | 52.96 | 8.4 | -5.101962 |  | 0.0159996 | [30 empty] | 2399 |  |  |  | 31 | 2399 | 2399 | 1628.5 | 1
1970-01-01 01:00 | P18 | 2 | 6 | Bru_B_K CVB Geb. B kühl |  | 32 | 8.42 | 9.6 | -2.87224 |  | 0.00381999 | [30 empty] | 440 |  |  |  | 32 | 440 | 440 | 234.3 | 6
1970-01-01 01:00 | P41 | 3 | 29 | Düss_Prov_H_Provinzial Düsseldorf heiz, magnetite and sand_23 years operation system- removing 2 from 5 boiles because of corrosion_ lots of previous precipitation |  | 33 | 50.39 | 8.59 | -2.794255 |  | 0.00784259 | [30 empty] | 2381.5 |  |  |  | 33 | 2381.5 | 2381.5 | 1044.2 | 29
1970-01-01 01:00 | P42 | 2 | 30 | Düss_Prov_Cool_Provinzial Düsseldorf kühl- plastic tubing as before |  | 34 | 7.96 | 8.91 | -3.481529 |  | 0.00443498 | [30 empty] | 463.69 |  |  |  | 34 | 463.69 | 463.69 | 157.21 | 30
1970-01-01 01:00 | P29 | 3 | 32 | Gelsenwasser_ Heiz 1 (Weißes Gebäude). Sehr starke Korrosion, niedriger pH |  | 35 | 63.69 | 6.34 | -5.186355 |  | 0.00781564 | [30 empty] | 2342.12 |  |  |  | 35 | 2342.12 | 2342.12 | 826.53 | 32
1970-01-01 01:00 | P63 | 2 | 19 | Gelsenw_Weiss_Hot |  | 36 | 68.31 | 8.1 | -8.680144 |  | 0.00190502 | [30 empty] | 430.065 |  |  |  | 36 | 430.065 | 430.065 | 376.06 | 19
1970-01-01 01:00 | P30 | 2 | 33 | Gelsenwasser Kühl 1 |  | 37 | 14.47 | 10.2 | -2.204475 |  | 0.00186451 | [30 empty] | 263.04 |  |  |  | 37 | 263.04 | 263.04 | 138.34 | 33
1970-01-01 01:00 | P49 | 1 | 35 | Hanno_LBS_B Primär kühl |  | 38 | 18.28 | 9.19 | 1.749327 |  | 0.00233977 | [30 empty] | 297.72 |  |  |  | 38 | 297.72 | 297.72 | 180.91 | 35
1970-01-01 01:00 |  | 1 | 70 | Hanno_Schu Schule Hannover Heiz Ruck PR1 |  | 39 | 26.8 | 9.24 | -1.366379 |  | 0.000883905 | [30 empty] | 32.2 |  |  |  | 39 | 32.2 | 32.2 | 97.027 | 70
1970-01-01 01:00 | P27 | 1 | 37 | Holz_Stiebel_Cool_Betriebswasser Kühlung |  | 40 | 9.04 | 10.35 | -2.531871 |  | 0.00237644 | [30 empty] | 251.97 |  |  |  | 40 | 251.97 | 251.97 | 106.13 | 37
1970-01-01 01:00 | P28 | 2 | 36 | Holz_StiebFuß_H_Fußbodenheizung |  | 41 | 26.12 | 9.29 | -0.5408341 |  | 0.0039382 | [30 empty] | 391.57 |  |  |  | 41 | 391.57 | 391.57 | 273.75 | 36
1970-01-01 01:00 | P44.2 | 2 | 65 | LuneTest_Fe_oil residuous- bacteria activity? |  | 42 | 18.73 | 8.51 | -6.716296 |  | 0.00225762 | [30 empty] | 476.701 |  |  |  | 42 | 476.701 | 476.701 | 113.37 | 65
1970-01-01 01:00 | P46 | 2 | 38 | LuneTest_Fe |  | 43 | 20.38 | 8.9 | -8.406963 |  | 0.00134106 | [30 empty] | 368.76 |  |  |  | 43 | 368.76 | 368.76 | 86.791 | 38
1970-01-01 01:00 | P52 | 2 | 46 | LuneTest_Fe |  | 44 | 18.91 | 9.41 | -8.7612 |  | 0.00158869 | [30 empty] | 149.989 |  |  |  | 44 | 149.989 | 149.989 | 100.91 | 46
1970-01-01 01:00 | P60 | 2 | 51 | LuneTest_Fe |  | 45 | 19 | 8.8 | -6 |  | 0.0011766 | [30 empty] | NA |  |  |  | 45 | 266.14 |  | 87.024 | 51
1970-01-01 01:00 | P43 |  | 47 | LuneTest_Cu heizung |  | 46 | 19 | 8.6 | -5 |  | 0.00192248 | [30 empty] | NA |  |  |  | 46 | 398.19 |  | 131.38 | 47
1970-01-01 01:00 | P45 | 2 | 39 | LuneTest_Cu |  | 47 | 21.98 | 8.117 | -5.133607 |  | 0.0015627 | [30 empty] | 309.446 |  |  |  | 47 | 309.446 | 309.446 | 115 | 39
1970-01-01 01:00 | P51 | 2 | 41 | LuneTest_Cu |  | 48 | 18.69 | 8.95 | -6.242604 |  | 0.00141025 | [30 empty] | 124.66 |  |  |  | 48 | 124.66 | 124.66 | 104 | 41
1970-01-01 01:00 | P61 | 2 | 20 | LuneTest_Cu |  | 49 | 18.7 | 8.5 | -5 |  | 0.00142769 | [30 empty] | NA |  |  |  | 49 | 285.53 |  | 119.67 | 20
1970-01-01 01:00 | P47 | 2 | 43 | LuneTest_Pex |  | 50 | 22.914 | 8.41 | -7.388232 |  | 0.00444514 | [30 empty] | 408.037 |  |  |  | 50 | 408.037 | 408.037 | 197.48 | 43
1970-01-01 01:00 | P53 | 2 | 27 | LuneTest_Pex |  | 51 | 19.326 | 8.33 | -7.457387 |  | 0.00121758 | [30 empty] | 89.052 |  |  |  | 51 | 89.052 | 89.052 | 92.607 | 27
1970-01-01 01:00 | P63 | 2 | 53 | LuneTest_Pex |  | 52 | 19.3 | 8.4 | -5 |  | 0.000892577 | [30 empty] | NA |  |  |  | 52 | 239.86 |  | 86.684 | 53
1970-01-01 01:00 | P48 | 2 | 48 | LuneTest_Zn_Lun_Testanlage außen verzinkt |  | 53 | 24.76 | 8.72 | -8.297539 |  | 0.00388072 | [30 empty] | 290.277 |  |  |  | 53 | 290.277 | 290.277 | 198.9 | 48
1970-01-01 01:00 | P54 | 2 | 45 | LuneTest_Zn |  | 54 | 21.169 | 8.22 | -7.768117 |  | 0.00101598 | [30 empty] | 63.512 |  |  |  | 54 | 63.512 | 63.512 | 80.512 | 45
|  | 2 | 31 | LuneTest_Zn |  | 55 | 20.8 | 8.6 | -5 |  | 0.00119426 | [30 empty] | NA |  |  |  | 55 | 279.58 |  | 124.15 | 31
1970-01-01 01:00 | P62 |  |  | Lune_THP |  | 56 | 20 | 8.5 | -5 |  | 0.000939502 | [30 empty] | NA |  |  |  | 56 | 240.85 |  | 81.202
1970-01-01 01:00 | P64 | 2 | 54 | LuneTest_V1 |  | 57 | 20.5 | 8.9 | -5 |  | 0.00096987 | [30 empty] | NA |  |  |  | 57 | 227.99 |  | 82.718 | 54
1970-01-01 01:00 | P65 | 3 | 55 | LuneTest_V2 |  | 58 | 20.6 | 8.7 | -5 |  | 0.00137863 | [30 empty] | NA |  |  |  | 58 | 259.94 |  | 100.37 | 55
1970-01-01 01:00 | P59 | 3 | 56 | Lune_ZG_Kühl problem |  | 59 | 15 | 8.687 | -7.192154 |  | 0.00147463 | [30 empty] | 192.152 |  |  |  | 59 | 192.152 | 192.152 | 99.293 | 56
1970-01-01 01:00 | P21.2 | 1 | 58 | Nord_TPri_H |  | 60 | 57.79 | 10.1 | 1.486363 |  | 0.00506571 | [30 empty] | 187.07 |  |  |  | 60 | 187.07 | 187.07 | 435.35 | 58
1970-01-01 01:00 | P22 | 2 | 61 | Nord_TPri_K |  | 61 | 9.49 | 9.86 | 5.443297 |  | 0.00506571 | [30 empty] | 430.37 |  |  |  | 61 | 430.37 | 430.37 | 185.32 | 61
1970-01-01 01:00 | P23 | 2 | 63 | Nord_ THQ_K |  | 62 | 10.58 | 7.96 | -4.130933 |  | 0.00506571 | [30 empty] | 228.94 |  |  |  | 62 | 228.94 | 228.94 | 116.73 | 63
1970-01-01 01:00 | P24 | 2 | 62 | Nord_TFZ_K |  | 63 | 8.42 | 8.33 | -4.098535 |  | 0.00506571 | [30 empty] | 211.1 |  |  |  | 63 | 211.1 | 211.1 | 123.18 | 62
1970-01-01 01:00 | P25 | 1 | 59 | Nord_TFZ _H |  | 64 | 56.27 | 9.87 | 0.3524908 |  | 0.00506571 | [30 empty] | 395.25 |  |  |  | 64 | 395.25 | 395.25 | 255.37 | 59
1970-01-01 01:00 | P39.2 | 1 | 60 | Nord_TFZ_Tesa FZ kühl sek |  | 65 | 19.15 | 9.09 | -1.723115 |  | 0.00506571 | [30 empty] | 166 |  |  |  | 65 | 166 | 166 | 102.33 | 60
1970-01-01 01:00 | P40 | 1 | 57 | Nord_THQ_H_Tesa HQ heiz sek (Probe entnommen aus Koffer) |  | 66 | 32.69 | 8.96 | 0.7498006 |  | 0.00506571 | [30 empty] | 226.27 |  |  |  | 66 | 226.27 | 226.27 | 138.26 | 57